## IDS-VDS Characteristic (mA-mm)
VGS (V) | VDS = 0.100 V | VDS = 0.500 V | VDS = 0.900 V
-0.75 | 0.0007204 | 0.0032187 | 0.011172
-0.74 | 0.0006891 | 0.0031206 | 0.010848
-0.73 | 0.0006584 | 0.0030014 | 0.010605
-0.72 | 0.0006383 | 0.002907 | 0.01024
-0.71 | 0.0006084 | 0.0028054 | 0.009987
-0.7 | 0.0005778 | 0.0027174 | 0.009717
-0.69 | 0.0005517 | 0.0026444 | 0.009435
-0.68 | 0.0005322 | 0.0025296 | 0.009161
-0.67 | 0.00050647 | 0.002461 | 0.008934
-0.66 | 0.00048296 | 0.0023569 | 0.00871
-0.65 | 0.00046293 | 0.0022899 | 0.008393
-0.64 | 0.0004365 | 0.002223 | 0.008207
-0.63 | 0.00042013 | 0.0021236 | 0.007996
-0.62 | 0.00040139 | 0.0020464 | 0.007702
-0.61 | 0.00038412 | 0.001982 | 0.007537
-0.6 | 0.00036531 | 0.0019017 | 0.007274
-0.59 | 0.00034944 | 0.001825 | 0.007067
-0.58 | 0.00033788 | 0.0017855 | 0.006857
-0.57 | 0.0003189 | 0.0017234 | 0.006631
-0.56 | 0.00030352 | 0.0016667 | 0.00644
-0.55 | 0.0002889 | 0.0015806 | 0.006225
-0.54 | 0.00027356 | 0.0015395 | 0.005998
-0.53 | 0.00026142 | 0.0014824 | 0.005852
-0.52 | 0.00024988 | 0.001427 | 0.005674
-0.51 | 0.00023783 | 0.0013804 | 0.00552
-0.5 | 0.00022728 | 0.0013337 | 0.005352
-0.49 | 0.0002169 | 0.0012806 | 0.00518
-0.48 | 0.00020859 | 0.0012459 | 0.005039
-0.47 | 0.00019991 | 0.0012065 | 0.0049357
-0.46 | 0.00019549 | 0.0011823 | 0.0048205
-0.45 | 0.00018981 | 0.0011528 | 0.0047034
-0.44 | 0.00018805 | 0.0011472 | 0.00468
-0.43 | 0.00018843 | 0.0011337 | 0.0046328
-0.42 | 0.00019201 | 0.0011338 | 0.0046582
-0.41 | 0.00020359 | 0.0011549 | 0.0047245
-0.4 | 0.0002201 | 0.0012124 | 0.0049008
-0.39 | 0.00024688 | 0.0012846 | 0.0051823
-0.38 | 0.00028792 | 0.0014186 | 0.0056331
-0.37 | 0.00034573 | 0.0016151 | 0.006379
-0.36 | 0.00042909 | 0.0018952 | 0.007364
-0.35 | 0.00054771 | 0.0023061 | 0.008814
-0.34 | 0.0007583 | 0.0028822 | 0.010944
-0.33 | 0.001002 | 0.0036928 | 0.013915
-0.32 | 0.0013417 | 0.0048169 | 0.018138
-0.31 | 0.0018089 | 0.006573 | 0.024102
-0.3 | 0.0024691 | 0.008773 | 0.032331
-0.29 | 0.003363 | 0.011829 | 0.043946
-0.28 | 0.0045991 | 0.016084 | 0.06052
-0.27 | 0.006577 | 0.022015 | 0.08268
-0.26 | 0.009001 | 0.030103 | 0.11295
-0.25 | 0.012271 | 0.04106 | 0.15508
-0.24 | 0.016759 | 0.056396 | 0.2131
-0.23 | 0.022943 | 0.07856 | 0.29196
-0.22 | 0.031268 | 0.10716 | 0.39682
-0.21 | 0.042732 | 0.14436 | 0.54204
-0.2 | 0.05886 | 0.19737 | 0.7334
-0.19 | 0.07992 | 0.26732 | 0.9948
-0.18 | 0.10881 | 0.36211 | 1.3378
-0.17 | 0.14756 | 0.48967 | 1.7916
-0.16 | 0.19889 | 0.6592 | 2.3716
-0.15 | 0.26898 | 0.8794 | 3.1395
-0.14 | 0.36259 | 1.1717 | 4.1139
-0.13 | 0.48567 | 1.5572 | 5.3425
-0.12 | 0.6546 | 2.0611 | 6.898
-0.11 | 0.8723 | 2.6998 | 8.759
-0.1 | 1.1619 | 3.527 | 11.045
-0.09 | 1.5348 | 4.5609 | 13.763
-0.08 | 2.0244 | 5.872 | 16.926
-0.07 | 2.6409 | 7.498 | 20.528
-0.06 | 3.4148 | 9.472 | 24.724
-0.05 | 4.4099 | 11.807 | 29.475
-0.04 | 5.6071 | 14.638 | 34.675
-0.03 | 7.044 | 17.936 | 40.484
-0.02 | 8.805 | 21.736 | 46.674
-0.01 | 10.871 | 26.112 | 53.503
0 | 13.312 | 30.966 | 60.88
0.01 | 16.123 | 36.388 | 68.71
0.02 | 19.214 | 42.265 | 76.88
0.03 | 22.719 | 48.818 | 85.77
0.04 | 26.569 | 55.6 | 94.64
0.05 | 30.707 | 63.04 | 104.18
0.06 | 35.166 | 70.73 | 113.98
0.07 | 39.871 | 79.08 | 124.21
0.08 | 44.735 | 87.77 | 134.54
0.09 | 49.664 | 96.64 | 145.22
0.1 | 54.801 | 106.12 | 156.19
0.11 | 59.9 | 115.55 | 167.39
0.12 | 65.1 | 125.57 | 178.84
0.13 | 70.31 | 135.73 | 190.26
0.14 | 75.42 | 146.02 | 202.08
0.15 | 80.5 | 156.53 | 213.88
0.16 | 85.53 | 167.26 | 225.91
0.17 | 90.28 | 178.23 | 238.05
0.18 | 94.76 | 189.27 | 249.9
0.19 | 99.11 | 200.44 | 262.25
0.2 | 103.31 | 211.56 | 274.5
0.21 | 107.57 | 223.16 | 286.87
0.22 | 111.5 | 234.54 | 299.16
0.23 | 115.13 | 246.04 | 311.36
0.24 | 118.51 | 257.61 | 323.64
0.25 | 121.68 | 269.15 | 336.01
0.26 | 124.81 | 280.67 | 348.31
0.27 | 127.82 | 292.19 | 360.4
0.28 | 130.62 | 303.66 | 372.53
0.29 | 133.28 | 315.19 | 384.65
0.3 | 135.77 | 326.59 | 396.68
0.31 | 137.81 | 337.99 | 408.72
0.32 | 139.92 | 349.18 | 420.3
0.33 | 142.16 | 360.38 | 432.18
0.34 | 144.07 | 371.38 | 443.69
0.35 | 146.09 | 382.29 | 455.16
0.36 | 147.35 | 393.08 | 466.55
0.37 | 148.89 | 403.71 | 477.66
0.38 | 150.63 | 414.21 | 488.71
0.39 | 152.03 | 424.37 | 499.58
0.4 | 153.21 | 434.53 | 510.24
0.41 | 154.25 | 444.3 | 520.55
0.42 | 155.5 | 454.05 | 530.98
0.43 | 156.87 | 463.55 | 541.05
0.44 | 158.1 | 472.7 | 550.89
0.45 | 158.65 | 481.64 | 560.57
0.46 | 159.57 | 490.31 | 569.95
0.47 | 160.72 | 498.75 | 578.9
0.48 | 161.63 | 506.82 | 588
0.49 | 162.43 | 514.73 | 596.8
0.5 | 162.93 | 522.22 | 605.4

## Tranconductance (mS-mm)
VGS (V) | VDS = 0.100 V | VDS = 0.500 V | VDS = 0.900 V
-0.75 | -0.00313 | -0.00981 | -0.0324
-0.74 | -0.0031 | -0.010865 | -0.02835
-0.73 | -0.00254 | -0.01068 | -0.0304
-0.72 | -0.0025 | -0.0098 | -0.0309
-0.71 | -0.003025 | -0.00948 | -0.02615
-0.7 | -0.002835 | -0.00805 | -0.0276
-0.69 | -0.00228 | -0.00939 | -0.0278
-0.68 | -0.0022615 | -0.00917 | -0.02505
-0.67 | -0.002462 | -0.008635 | -0.02255
-0.66 | -0.002177 | -0.008555 | -0.02705
-0.65 | -0.002323 | -0.006695 | -0.02515
-0.64 | -0.00214 | -0.008315 | -0.01985
-0.63 | -0.0017555 | -0.00883 | -0.02525
-0.62 | -0.0018005 | -0.00708 | -0.02295
-0.61 | -0.001804 | -0.007235 | -0.0214
-0.6 | -0.001734 | -0.00785 | -0.0235
-0.59 | -0.0013715 | -0.00581 | -0.02085
-0.58 | -0.001527 | -0.00508 | -0.0218
-0.57 | -0.001718 | -0.00594 | -0.02085
-0.56 | -0.0015 | -0.00714 | -0.0203
-0.55 | -0.001498 | -0.00636 | -0.0221
-0.54 | -0.001374 | -0.00491 | -0.01865
-0.53 | -0.001184 | -0.005625 | -0.0162
-0.52 | -0.0011795 | -0.0051 | -0.0166
-0.51 | -0.00113 | -0.004665 | -0.0161
-0.5 | -0.0010465 | -0.00499 | -0.017
-0.49 | -0.0009345 | -0.00439 | -0.01565
-0.48 | -0.0008495 | -0.003705 | -0.012215
-0.47 | -0.000655 | -0.00318 | -0.010925
-0.46 | -0.000505 | -0.002685 | -0.011615
-0.45 | -0.000372 | -0.001755 | -0.007025
-0.44 | -6.9e-05 | -0.000955 | -0.00353
-0.43 | 0.000198 | -0.00067 | -0.00109
-0.42 | 0.000758 | 0.00106 | 0.004585
-0.41 | 0.0014045 | 0.00393 | 0.01213
-0.4 | 0.0021645 | 0.006485 | 0.02289
-0.39 | 0.003391 | 0.01031 | 0.036615
-0.38 | 0.0049425 | 0.016525 | 0.059835
-0.37 | 0.0070585 | 0.02383 | 0.086545
-0.36 | 0.010099 | 0.03455 | 0.12175
-0.35 | 0.0164605 | 0.04935 | 0.179
-0.34 | 0.0227145 | 0.069335 | 0.25505
-0.33 | 0.02917 | 0.096735 | 0.3597
-0.32 | 0.040345 | 0.14401 | 0.50935
-0.31 | 0.05637 | 0.197805 | 0.70965
-0.3 | 0.077705 | 0.2628 | 0.9922
-0.29 | 0.1065 | 0.36555 | 1.40945
-0.28 | 0.1607 | 0.5093 | 1.9367
-0.27 | 0.220095 | 0.70095 | 2.6215
-0.26 | 0.2847 | 0.95225 | 3.62
-0.25 | 0.3879 | 1.31465 | 5.0075
-0.24 | 0.5336 | 1.875 | 6.844
-0.23 | 0.72545 | 2.5382 | 9.186
-0.22 | 0.98945 | 3.29 | 12.504
-0.21 | 1.3796 | 4.5105 | 16.829
-0.2 | 1.8594 | 6.148 | 22.638
-0.19 | 2.4975 | 8.237 | 30.22
-0.18 | 3.382 | 11.1175 | 39.84
-0.17 | 4.504 | 14.8545 | 51.69
-0.16 | 6.071 | 19.4865 | 67.395
-0.15 | 8.185 | 25.625 | 87.115
-0.14 | 10.8345 | 33.89 | 110.15
-0.13 | 14.6005 | 44.47 | 139.205
-0.12 | 19.3315 | 57.13 | 170.825
-0.11 | 25.365 | 73.295 | 207.35
-0.1 | 33.125 | 93.055 | 250.2
-0.09 | 43.125 | 117.25 | 294.05
-0.08 | 55.305 | 146.855 | 338.25
-0.07 | 69.52 | 180 | 389.9
-0.06 | 88.45 | 215.45 | 447.35
-0.05 | 109.615 | 258.3 | 497.55
-0.04 | 131.705 | 306.45 | 550.45
-0.03 | 159.895 | 354.9 | 599.95
-0.02 | 191.35 | 408.8 | 650.95
-0.01 | 225.35 | 461.5 | 710.3
0 | 262.6 | 513.8 | 760.35
0.01 | 295.1 | 564.95 | 800
0.02 | 329.8 | 621.5 | 853
0.03 | 367.75 | 666.75 | 888
0.04 | 399.4 | 711.1 | 920.5
0.05 | 429.85 | 756.5 | 967
0.06 | 458.2 | 802 | 1001.5
0.07 | 478.45 | 852 | 1028
0.08 | 489.65 | 878 | 1050.5
0.09 | 503.3 | 917.5 | 1082.5
0.1 | 511.8 | 945.5 | 1108.5
0.11 | 514.95 | 972.5 | 1132.5
0.12 | 520.5 | 1009 | 1143.5
0.13 | 516 | 1022.5 | 1162
0.14 | 509.5 | 1040 | 1181
0.15 | 505.5 | 1062 | 1191.5
0.16 | 489 | 1085 | 1208.5
0.17 | 461.5 | 1100.5 | 1199.5
0.18 | 441.5 | 1110.5 | 1210
0.19 | 427.5 | 1114.5 | 1230
0.2 | 423 | 1136 | 1231
0.21 | 409.5 | 1149 | 1233
0.22 | 378 | 1144 | 1224.5
0.23 | 350.5 | 1153.5 | 1224
0.24 | 327.5 | 1155.5 | 1232.5
0.25 | 315 | 1153 | 1233.5
0.26 | 307 | 1152 | 1219.5
0.27 | 290.5 | 1149.5 | 1211
0.28 | 273 | 1150 | 1212.5
0.29 | 257.5 | 1146.5 | 1207.5
0.3 | 226.5 | 1140 | 1203.5
0.31 | 207.5 | 1129.5 | 1181
0.32 | 217.5 | 1119.5 | 1173
0.33 | 207.5 | 1110 | 1169.5
0.34 | 196.5 | 1095.5 | 1149
0.35 | 164 | 1085 | 1143
0.36 | 140 | 1071 | 1125
0.37 | 164 | 1056.5 | 1108
0.38 | 157 | 1033 | 1096
0.39 | 129 | 1016 | 1076.5
0.4 | 111 | 996.5 | 1048.5
0.41 | 114.5 | 976 | 1037
0.42 | 131 | 962.5 | 1025
0.43 | 130 | 932.5 | 995.5
0.44 | 89 | 904.5 | 976
0.45 | 73.5 | 880.5 | 953
0.46 | 103.5 | 855.5 | 916.5
0.47 | 103 | 825.5 | 902.5
0.48 | 85.5 | 799 | 895
0.49 | 65 | 770 | 870
0.5 | 50 | 749 | 860