## IDS-VDS Characteristic (mA-mm)
VGS (V) | VDS = 0.100 V | VDS = 0.500 V | VDS = 0.900 V
-0.75 | 0.0006941 | 0.003071 | 0.010511
-0.74 | 0.0006587 | 0.002977 | 0.010252
-0.73 | 0.0006308 | 0.0028819 | 0.009884
-0.72 | 0.0006024 | 0.0027797 | 0.009734
-0.71 | 0.000577 | 0.0026885 | 0.009426
-0.7 | 0.0005541 | 0.0025853 | 0.009089
-0.69 | 0.0005315 | 0.0024932 | 0.008857
-0.68 | 0.0005071 | 0.002409 | 0.008648
-0.67 | 0.00048581 | 0.0023528 | 0.008424
-0.66 | 0.00046366 | 0.002272 | 0.008229
-0.65 | 0.0004441 | 0.0021992 | 0.007952
-0.64 | 0.00042131 | 0.0021067 | 0.00772
-0.63 | 0.00040403 | 0.0020324 | 0.007505
-0.62 | 0.00038535 | 0.0019722 | 0.007267
-0.61 | 0.00036648 | 0.0019007 | 0.007052
-0.6 | 0.00035037 | 0.0018348 | 0.006918
-0.59 | 0.00033386 | 0.0017591 | 0.006672
-0.58 | 0.00032054 | 0.0017074 | 0.006509
-0.57 | 0.00030343 | 0.001645 | 0.006258
-0.56 | 0.00028856 | 0.0015758 | 0.006097
-0.55 | 0.000277 | 0.0015179 | 0.005947
-0.54 | 0.00026381 | 0.0014647 | 0.005763
-0.53 | 0.00025128 | 0.0014213 | 0.005583
-0.52 | 0.00023831 | 0.0013826 | 0.00543
-0.51 | 0.00022725 | 0.0013256 | 0.005253
-0.5 | 0.00021782 | 0.0012708 | 0.005095
-0.49 | 0.00020929 | 0.001231 | 0.0049738
-0.48 | 0.0001992 | 0.0011965 | 0.0048464
-0.47 | 0.00019305 | 0.0011511 | 0.0047451
-0.46 | 0.00018627 | 0.0011293 | 0.0046179
-0.45 | 0.0001817 | 0.0011061 | 0.00456
-0.44 | 0.00018025 | 0.0010896 | 0.0044928
-0.43 | 0.00018198 | 0.0010819 | 0.0044624
-0.42 | 0.00018846 | 0.0010914 | 0.0044572
-0.41 | 0.0001989 | 0.0011224 | 0.004578
-0.4 | 0.00021654 | 0.0011689 | 0.0047381
-0.39 | 0.0002451 | 0.0012671 | 0.0050358
-0.38 | 0.00028734 | 0.0014007 | 0.0055193
-0.37 | 0.00034847 | 0.0015996 | 0.006318
-0.36 | 0.00043792 | 0.0018973 | 0.00734
-0.35 | 0.0005593 | 0.002314 | 0.00886
-0.34 | 0.0007795 | 0.0029072 | 0.010996
-0.33 | 0.001032 | 0.0037505 | 0.014089
-0.32 | 0.0013809 | 0.0049082 | 0.018458
-0.31 | 0.001858 | 0.00668 | 0.024582
-0.3 | 0.0025358 | 0.008957 | 0.033115
-0.29 | 0.0034584 | 0.012127 | 0.045243
-0.28 | 0.0047297 | 0.016506 | 0.06219
-0.27 | 0.006746 | 0.022559 | 0.08488
-0.26 | 0.009245 | 0.03082 | 0.11723
-0.25 | 0.012624 | 0.042303 | 0.15985
-0.24 | 0.017252 | 0.05862 | 0.21885
-0.23 | 0.02354 | 0.08 | 0.30019
-0.22 | 0.032216 | 0.10919 | 0.4093
-0.21 | 0.043856 | 0.1481 | 0.55994
-0.2 | 0.06111 | 0.20155 | 0.7548
-0.19 | 0.0832 | 0.27332 | 1.0216
-0.18 | 0.1131 | 0.37155 | 1.3717
-0.17 | 0.15284 | 0.50172 | 1.8407
-0.16 | 0.20622 | 0.6742 | 2.4298
-0.15 | 0.27675 | 0.9034 | 3.2148
-0.14 | 0.37437 | 1.1983 | 4.2126
-0.13 | 0.50277 | 1.5953 | 5.4552
-0.12 | 0.672 | 2.1053 | 7.042
-0.11 | 0.8959 | 2.7584 | 8.917
-0.1 | 1.1907 | 3.5917 | 11.202
-0.09 | 1.5787 | 4.6605 | 13.977
-0.08 | 2.0625 | 5.985 | 17.15
-0.07 | 2.6964 | 7.599 | 20.889
-0.06 | 3.489 | 9.592 | 25.05
-0.05 | 4.4868 | 11.979 | 29.814
-0.04 | 5.698 | 14.821 | 35.091
-0.03 | 7.178 | 18.143 | 40.805
-0.02 | 8.965 | 21.911 | 47.109
-0.01 | 11.062 | 26.346 | 53.89
0 | 13.526 | 31.286 | 61.37
0.01 | 16.302 | 36.676 | 69.14
0.02 | 19.43 | 42.623 | 77.28
0.03 | 22.986 | 49.092 | 85.95
0.04 | 26.772 | 55.848 | 95.02
0.05 | 30.922 | 63.33 | 104.47
0.06 | 35.338 | 71.06 | 114.25
0.07 | 40.045 | 79.46 | 124.5
0.08 | 44.894 | 88.09 | 134.74
0.09 | 49.932 | 97.01 | 145.5
0.1 | 55.038 | 106.25 | 156.4
0.11 | 59.97 | 115.77 | 167.54
0.12 | 65.3 | 125.71 | 178.98
0.13 | 70.45 | 135.83 | 190.41
0.14 | 75.57 | 146.17 | 202.12
0.15 | 80.47 | 156.46 | 213.93
0.16 | 85.47 | 167.41 | 225.87
0.17 | 90.18 | 178.23 | 237.72
0.18 | 94.81 | 189.22 | 249.85
0.19 | 99.28 | 200.4 | 262.03
0.2 | 103.58 | 211.49 | 274.21
0.21 | 107.41 | 222.97 | 286.63
0.22 | 111.26 | 234.4 | 298.7
0.23 | 114.88 | 245.81 | 311.06
0.24 | 118.38 | 257.32 | 323.31
0.25 | 121.82 | 268.74 | 335.61
0.26 | 124.87 | 280.34 | 347.78
0.27 | 127.57 | 291.78 | 359.86
0.28 | 130.31 | 303.22 | 371.94
0.29 | 132.9 | 314.47 | 383.96
0.3 | 135.48 | 326.04 | 395.97
0.31 | 137.81 | 337.24 | 407.73
0.32 | 139.93 | 348.47 | 419.62
0.33 | 141.8 | 359.58 | 431.3
0.34 | 143.82 | 370.46 | 442.67
0.35 | 145.55 | 381.4 | 454.25
0.36 | 147.33 | 392.1 | 465.3
0.37 | 148.79 | 402.75 | 476.56
0.38 | 150.1 | 413.19 | 487.54
0.39 | 151.7 | 423.33 | 498.32
0.4 | 153 | 433.29 | 508.89
0.41 | 154.25 | 443.12 | 519.2
0.42 | 155.37 | 452.84 | 529.57
0.43 | 156.35 | 462.18 | 539.68
0.44 | 157.49 | 471.35 | 549.49
0.45 | 158.55 | 480.18 | 558.97
0.46 | 159.52 | 488.9 | 568.57
0.47 | 160.23 | 497.33 | 577.3
0.48 | 161.22 | 505.31 | 586.4
0.49 | 162.04 | 513.06 | 595.2
0.5 | 162.93 | 520.68 | 603.4

## Tranconductance (mS-mm)
VGS (V) | VDS = 0.100 V | VDS = 0.500 V | VDS = 0.900 V
-0.75 | -0.00354 | -0.0094 | -0.0259
-0.74 | -0.003165 | -0.009455 | -0.03135
-0.73 | -0.002815 | -0.009865 | -0.0259
-0.72 | -0.00269 | -0.00967 | -0.0229
-0.71 | -0.002415 | -0.00972 | -0.03225
-0.7 | -0.002275 | -0.009765 | -0.02845
-0.69 | -0.00235 | -0.008815 | -0.02205
-0.68 | -0.0022845 | -0.00702 | -0.02165
-0.67 | -0.002172 | -0.00685 | -0.02095
-0.66 | -0.0020855 | -0.00768 | -0.0236
-0.65 | -0.0021175 | -0.008265 | -0.02545
-0.64 | -0.0020035 | -0.00834 | -0.02235
-0.63 | -0.001798 | -0.006725 | -0.02265
-0.62 | -0.0018775 | -0.006585 | -0.02265
-0.61 | -0.001749 | -0.00687 | -0.01745
-0.6 | -0.001631 | -0.00708 | -0.019
-0.59 | -0.0014915 | -0.00637 | -0.02045
-0.58 | -0.0015215 | -0.005705 | -0.0207
-0.57 | -0.001599 | -0.00658 | -0.0206
-0.56 | -0.0013215 | -0.006355 | -0.01555
-0.55 | -0.0012375 | -0.005555 | -0.0167
-0.54 | -0.001286 | -0.00483 | -0.0182
-0.53 | -0.001275 | -0.004105 | -0.01665
-0.52 | -0.0012015 | -0.004785 | -0.0165
-0.51 | -0.0010245 | -0.00559 | -0.01675
-0.5 | -0.000898 | -0.00473 | -0.01396
-0.49 | -0.000931 | -0.003715 | -0.01243
-0.48 | -0.000812 | -0.003995 | -0.011435
-0.47 | -0.0006465 | -0.00336 | -0.011425
-0.46 | -0.0005675 | -0.00225 | -0.009255
-0.45 | -0.000301 | -0.001985 | -0.006255
-0.44 | 1.4e-05 | -0.00121 | -0.00488
-0.43 | 0.0004105 | 9e-05 | -0.00178
-0.42 | 0.000846 | 0.002025 | 0.00578
-0.41 | 0.001404 | 0.003875 | 0.014045
-0.4 | 0.00231 | 0.007235 | 0.02289
-0.39 | 0.00354 | 0.01159 | 0.03906
-0.38 | 0.0051685 | 0.016625 | 0.06411
-0.37 | 0.007529 | 0.02483 | 0.091035
-0.36 | 0.0105415 | 0.03572 | 0.1271
-0.35 | 0.017079 | 0.050495 | 0.1828
-0.34 | 0.023635 | 0.071825 | 0.26145
-0.33 | 0.03007 | 0.10005 | 0.3731
-0.32 | 0.0413 | 0.146475 | 0.52465
-0.31 | 0.057745 | 0.20244 | 0.73285
-0.3 | 0.08002 | 0.27235 | 1.03305
-0.29 | 0.109695 | 0.37745 | 1.45375
-0.28 | 0.16438 | 0.5216 | 1.98185
-0.27 | 0.225765 | 0.7157 | 2.752
-0.26 | 0.2939 | 0.9872 | 3.7485
-0.25 | 0.40035 | 1.39 | 5.081
-0.24 | 0.5458 | 1.88485 | 7.017
-0.23 | 0.7482 | 2.5285 | 9.5225
-0.22 | 1.0158 | 3.405 | 12.9875
-0.21 | 1.4447 | 4.618 | 17.275
-0.2 | 1.9672 | 6.261 | 23.083
-0.19 | 2.5995 | 8.5 | 30.845
-0.18 | 3.482 | 11.42 | 40.955
-0.17 | 4.656 | 15.1325 | 52.905
-0.16 | 6.1955 | 20.084 | 68.705
-0.15 | 8.4075 | 26.205 | 89.14
-0.14 | 11.301 | 34.595 | 112.02
-0.13 | 14.8815 | 45.35 | 141.47
-0.12 | 19.6565 | 58.155 | 173.09
-0.11 | 25.935 | 74.32 | 208
-0.1 | 34.14 | 95.105 | 253
-0.09 | 43.59 | 119.665 | 297.4
-0.08 | 55.885 | 146.925 | 345.6
-0.07 | 71.325 | 180.35 | 395
-0.06 | 89.52 | 219 | 446.25
-0.05 | 110.45 | 261.45 | 502.05
-0.04 | 134.56 | 308.2 | 549.55
-0.03 | 163.35 | 354.5 | 600.9
-0.02 | 194.2 | 410.15 | 654.25
-0.01 | 228.05 | 468.75 | 713.05
0 | 262 | 516.5 | 762.5
0.01 | 295.2 | 566.85 | 795.5
0.02 | 334.2 | 620.8 | 840.5
0.03 | 367.1 | 661.25 | 887
0.04 | 396.8 | 711.9 | 926
0.05 | 428.3 | 760.6 | 961.5
0.06 | 456.15 | 806.5 | 1001.5
0.07 | 477.8 | 851.5 | 1024.5
0.08 | 494.35 | 877.5 | 1050
0.09 | 507.2 | 908 | 1083
0.1 | 501.9 | 938 | 1102
0.11 | 513.1 | 973 | 1129
0.12 | 524 | 1003 | 1143.5
0.13 | 513.5 | 1023 | 1157
0.14 | 501 | 1031.5 | 1176
0.15 | 495 | 1062 | 1187.5
0.16 | 485.5 | 1088.5 | 1189.5
0.17 | 467 | 1090.5 | 1199
0.18 | 455 | 1108.5 | 1215.5
0.19 | 438.5 | 1113.5 | 1218
0.2 | 406.5 | 1128.5 | 1230
0.21 | 384 | 1145.5 | 1224.5
0.22 | 373.5 | 1142 | 1221.5
0.23 | 356 | 1146 | 1230.5
0.24 | 347 | 1146.5 | 1227.5
0.25 | 324.5 | 1151 | 1223.5
0.26 | 287.5 | 1152 | 1212.5
0.27 | 272 | 1144 | 1208
0.28 | 266.5 | 1134.5 | 1205
0.29 | 258.5 | 1141 | 1201.5
0.3 | 245.5 | 1138.5 | 1188.5
0.31 | 222.5 | 1121.5 | 1182.5
0.32 | 199.5 | 1117 | 1178.5
0.33 | 194.5 | 1099.5 | 1152.5
0.34 | 187.5 | 1091 | 1147.5
0.35 | 175.5 | 1082 | 1131.5
0.36 | 162 | 1067.5 | 1115.5
0.37 | 138.5 | 1054.5 | 1112
0.38 | 145.5 | 1029 | 1088
0.39 | 145 | 1005 | 1067.5
0.4 | 127.5 | 989.5 | 1044
0.41 | 118.5 | 977.5 | 1034
0.42 | 105 | 953 | 1024
0.43 | 106 | 925.5 | 996
0.44 | 110 | 900 | 964.5
0.45 | 101.5 | 877.5 | 954
0.46 | 84 | 857.5 | 916.5
0.47 | 85 | 820.5 | 891.5
0.48 | 90.5 | 786.5 | 895
0.49 | 85.5 | 768.5 | 850
0.5 | 89 | 762 | 820