## IDS-VDS Characteristic (mA-mm)
VGS (V) | VDS = 0.100 V | VDS = 0.500 V | VDS = 0.900 V
-0.75 | 0.0007021 | 0.0032172 | 0.011105
-0.74 | 0.0006719 | 0.0030921 | 0.01084
-0.73 | 0.0006415 | 0.0029994 | 0.010573
-0.72 | 0.0006107 | 0.0029026 | 0.010252
-0.71 | 0.0005829 | 0.0028185 | 0.009988
-0.7 | 0.0005599 | 0.0027178 | 0.00969
-0.69 | 0.0005357 | 0.0026354 | 0.009444
-0.68 | 0.0005118 | 0.0025397 | 0.009143
-0.67 | 0.00049381 | 0.0024405 | 0.008817
-0.66 | 0.00047229 | 0.0023667 | 0.00864
-0.65 | 0.00044771 | 0.0022766 | 0.008341
-0.64 | 0.0004272 | 0.0021839 | 0.008095
-0.63 | 0.00040552 | 0.0021187 | 0.007876
-0.62 | 0.00039103 | 0.0020419 | 0.007627
-0.61 | 0.00037287 | 0.0019517 | 0.007414
-0.6 | 0.0003546 | 0.001895 | 0.007206
-0.59 | 0.00033938 | 0.0018179 | 0.00698
-0.58 | 0.00032249 | 0.0017503 | 0.006792
-0.57 | 0.00030723 | 0.0016908 | 0.006584
-0.56 | 0.00029229 | 0.0016326 | 0.006394
-0.55 | 0.00027676 | 0.001572 | 0.006164
-0.54 | 0.00026517 | 0.001501 | 0.00598
-0.53 | 0.00025441 | 0.0014542 | 0.005802
-0.52 | 0.00024095 | 0.0014077 | 0.005614
-0.51 | 0.0002294 | 0.001358 | 0.005459
-0.5 | 0.00022081 | 0.0013148 | 0.005318
-0.49 | 0.00021002 | 0.001273 | 0.005171
-0.48 | 0.00020034 | 0.0012248 | 0.005011
-0.47 | 0.00019356 | 0.0011889 | 0.0049011
-0.46 | 0.00018774 | 0.0011523 | 0.0048249
-0.45 | 0.00018261 | 0.0011288 | 0.0047049
-0.44 | 0.00018272 | 0.0011124 | 0.0046322
-0.43 | 0.00018348 | 0.0011035 | 0.0046161
-0.42 | 0.00018876 | 0.0011102 | 0.004601
-0.41 | 0.00019918 | 0.0011386 | 0.0047259
-0.4 | 0.00021742 | 0.001193 | 0.0048991
-0.39 | 0.00024595 | 0.0012806 | 0.0051747
-0.38 | 0.00028918 | 0.0014222 | 0.0056598
-0.37 | 0.00035003 | 0.0016197 | 0.006467
-0.36 | 0.0004377 | 0.0019137 | 0.007523
-0.35 | 0.00056091 | 0.0023328 | 0.009019
-0.34 | 0.000784 | 0.0029332 | 0.011242
-0.33 | 0.0010384 | 0.0037791 | 0.01436
-0.32 | 0.0013871 | 0.0049463 | 0.018754
-0.31 | 0.0018786 | 0.00674 | 0.024858
-0.3 | 0.0025588 | 0.009036 | 0.033684
-0.29 | 0.0034954 | 0.012252 | 0.045828
-0.28 | 0.0047648 | 0.01661 | 0.06279
-0.27 | 0.006821 | 0.022833 | 0.08618
-0.26 | 0.009311 | 0.031221 | 0.11813
-0.25 | 0.012732 | 0.042703 | 0.16163
-0.24 | 0.01734 | 0.05876 | 0.22053
-0.23 | 0.0238 | 0.08052 | 0.30325
-0.22 | 0.032478 | 0.10965 | 0.41401
-0.21 | 0.044336 | 0.14913 | 0.5627
-0.2 | 0.0618 | 0.20365 | 0.7632
-0.19 | 0.08407 | 0.27471 | 1.029
-0.18 | 0.11404 | 0.37298 | 1.3863
-0.17 | 0.15476 | 0.50447 | 1.8455
-0.16 | 0.20869 | 0.679 | 2.4666
-0.15 | 0.28126 | 0.9073 | 3.2383
-0.14 | 0.37906 | 1.2083 | 4.2415
-0.13 | 0.50817 | 1.6132 | 5.488
-0.12 | 0.6796 | 2.1172 | 7.084
-0.11 | 0.9046 | 2.7806 | 9.017
-0.1 | 1.1995 | 3.6225 | 11.324
-0.09 | 1.5911 | 4.7042 | 14.102
-0.08 | 2.0861 | 6.036 | 17.318
-0.07 | 2.7187 | 7.689 | 21.029
-0.06 | 3.5223 | 9.684 | 25.233
-0.05 | 4.5184 | 12.095 | 29.997
-0.04 | 5.732 | 14.941 | 35.334
-0.03 | 7.238 | 18.274 | 41.115
-0.02 | 9.035 | 22.135 | 47.43
-0.01 | 11.137 | 26.523 | 54.314
0 | 13.628 | 31.472 | 61.75
0.01 | 16.422 | 36.911 | 69.42
0.02 | 19.592 | 42.848 | 77.67
0.03 | 23.141 | 49.358 | 86.45
0.04 | 26.952 | 56.291 | 95.49
0.05 | 31.13 | 63.64 | 105.11
0.06 | 35.559 | 71.56 | 114.72
0.07 | 40.301 | 79.86 | 125.06
0.08 | 45.15 | 88.46 | 135.44
0.09 | 50.148 | 97.41 | 146.15
0.1 | 55.189 | 106.65 | 157.01
0.11 | 60.29 | 116.23 | 168.22
0.12 | 65.52 | 126.21 | 179.66
0.13 | 70.61 | 136.23 | 191.2
0.14 | 75.68 | 146.63 | 202.84
0.15 | 80.66 | 157.16 | 214.48
0.16 | 85.67 | 167.92 | 226.56
0.17 | 90.44 | 178.86 | 238.63
0.18 | 94.96 | 189.68 | 250.63
0.19 | 99.19 | 200.94 | 262.93
0.2 | 103.38 | 212.22 | 274.91
0.21 | 107.43 | 223.68 | 287.37
0.22 | 111.48 | 234.9 | 299.67
0.23 | 115.05 | 246.44 | 311.9
0.24 | 118.46 | 257.88 | 324.17
0.25 | 121.66 | 269.54 | 336.44
0.26 | 124.55 | 281 | 348.63
0.27 | 127.53 | 292.43 | 360.81
0.28 | 130.39 | 303.88 | 372.9
0.29 | 132.96 | 315.29 | 384.82
0.3 | 135.32 | 326.7 | 396.95
0.31 | 137.51 | 338.15 | 408.82
0.32 | 139.54 | 349.1 | 420.57
0.33 | 141.66 | 360.4 | 432.36
0.34 | 143.7 | 371.34 | 443.67
0.35 | 145.34 | 382.16 | 455.15
0.36 | 147.01 | 392.88 | 466.47
0.37 | 148.47 | 403.51 | 477.63
0.38 | 150.1 | 413.95 | 488.6
0.39 | 151.54 | 424.15 | 499.32
0.4 | 152.52 | 434.09 | 509.94
0.41 | 153.85 | 443.84 | 520.38
0.42 | 155.04 | 453.57 | 530.74
0.43 | 156.23 | 463.03 | 540.63
0.44 | 157.29 | 472.13 | 550.52
0.45 | 158.11 | 481 | 560.17
0.46 | 159.02 | 489.59 | 569.6
0.47 | 160.15 | 498.05 | 578.3
0.48 | 161.02 | 506.13 | 587.6
0.49 | 161.48 | 513.84 | 595.9
0.5 | 162.51 | 521.37 | 604.7

## Tranconductance (mS-mm)
VGS (V) | VDS = 0.100 V | VDS = 0.500 V | VDS = 0.900 V
-0.75 | -0.00302 | -0.01251 | -0.0265
-0.74 | -0.00303 | -0.01089 | -0.0266
-0.73 | -0.00306 | -0.009475 | -0.0294
-0.72 | -0.00293 | -0.009045 | -0.02925
-0.71 | -0.00254 | -0.00924 | -0.0281
-0.7 | -0.00236 | -0.009155 | -0.0272
-0.69 | -0.002405 | -0.008905 | -0.02735
-0.68 | -0.0020945 | -0.009745 | -0.03135
-0.67 | -0.0019755 | -0.00865 | -0.02515
-0.66 | -0.002305 | -0.008195 | -0.0238
-0.65 | -0.0022545 | -0.00914 | -0.02725
-0.64 | -0.0021095 | -0.007895 | -0.02325
-0.63 | -0.0018085 | -0.0071 | -0.0234
-0.62 | -0.0016325 | -0.00835 | -0.0231
-0.61 | -0.0018215 | -0.007345 | -0.02105
-0.6 | -0.0016745 | -0.00669 | -0.0217
-0.59 | -0.0016055 | -0.007235 | -0.0207
-0.58 | -0.0016075 | -0.006355 | -0.0198
-0.57 | -0.00151 | -0.005885 | -0.0199
-0.56 | -0.0015235 | -0.00594 | -0.021
-0.55 | -0.001356 | -0.00658 | -0.0207
-0.54 | -0.0011175 | -0.00589 | -0.0181
-0.53 | -0.001211 | -0.004665 | -0.0183
-0.52 | -0.0012505 | -0.00481 | -0.01715
-0.51 | -0.001007 | -0.004645 | -0.0148
-0.5 | -0.000969 | -0.00425 | -0.0144
-0.49 | -0.0010235 | -0.0045 | -0.01535
-0.48 | -0.000823 | -0.004205 | -0.013495
-0.47 | -0.00063 | -0.003625 | -0.009305
-0.46 | -0.0005475 | -0.003005 | -0.00981
-0.45 | -0.000251 | -0.001995 | -0.009635
-0.44 | 4.35e-05 | -0.001265 | -0.00444
-0.43 | 0.000302 | -0.00011 | -0.00156
-0.42 | 0.000785 | 0.001755 | 0.00549
-0.41 | 0.001433 | 0.00414 | 0.014905
-0.4 | 0.0023385 | 0.0071 | 0.02244
-0.39 | 0.003588 | 0.01146 | 0.038035
-0.38 | 0.005204 | 0.016955 | 0.064615
-0.37 | 0.007426 | 0.024575 | 0.09316
-0.36 | 0.010544 | 0.035655 | 0.1276
-0.35 | 0.017315 | 0.050975 | 0.18595
-0.34 | 0.0238745 | 0.072315 | 0.26705
-0.33 | 0.030155 | 0.100655 | 0.3756
-0.32 | 0.04201 | 0.148045 | 0.5249
-0.31 | 0.058585 | 0.204485 | 0.7465
-0.3 | 0.08084 | 0.2756 | 1.0485
-0.29 | 0.1103 | 0.3787 | 1.4553
-0.28 | 0.16628 | 0.52905 | 2.0176
-0.27 | 0.22731 | 0.73055 | 2.767
-0.26 | 0.29555 | 0.9935 | 3.7725
-0.25 | 0.40145 | 1.37695 | 5.12
-0.24 | 0.5534 | 1.89085 | 7.081
-0.23 | 0.7569 | 2.5445 | 9.674
-0.22 | 1.0268 | 3.4305 | 12.9725
-0.21 | 1.4661 | 4.7 | 17.4595
-0.2 | 1.9867 | 6.279 | 23.315
-0.19 | 2.612 | 8.4665 | 31.155
-0.18 | 3.5345 | 11.488 | 40.825
-0.17 | 4.7325 | 15.301 | 54.015
-0.16 | 6.325 | 20.1415 | 69.64
-0.15 | 8.5185 | 26.465 | 88.745
-0.14 | 11.3455 | 35.295 | 112.485
-0.13 | 15.027 | 45.445 | 142.125
-0.12 | 19.8215 | 58.37 | 176.45
-0.11 | 25.995 | 75.265 | 212
-0.1 | 34.325 | 96.18 | 254.25
-0.09 | 44.33 | 120.675 | 299.7
-0.08 | 56.38 | 149.24 | 346.35
-0.07 | 71.81 | 182.4 | 395.75
-0.06 | 89.985 | 220.3 | 448.4
-0.05 | 110.485 | 262.85 | 505.05
-0.04 | 135.98 | 308.95 | 555.9
-0.03 | 165.15 | 359.7 | 604.8
-0.02 | 194.95 | 412.45 | 659.95
-0.01 | 229.65 | 466.85 | 716
0 | 264.25 | 519.4 | 755.3
0.01 | 298.2 | 568.8 | 796
0.02 | 335.95 | 622.35 | 851.5
0.03 | 368 | 672.15 | 891
0.04 | 399.45 | 714.1 | 933
0.05 | 430.35 | 763.45 | 961.5
0.06 | 458.55 | 811 | 997.5
0.07 | 479.55 | 845 | 1036
0.08 | 492.35 | 877.5 | 1054.5
0.09 | 501.95 | 909.5 | 1078.5
0.1 | 507.1 | 941 | 1103.5
0.11 | 516.55 | 978 | 1132.5
0.12 | 516 | 1000 | 1149
0.13 | 508 | 1021 | 1159
0.14 | 502.5 | 1046.5 | 1164
0.15 | 499.5 | 1064.5 | 1186
0.16 | 489 | 1085 | 1207.5
0.17 | 464.5 | 1088 | 1203.5
0.18 | 437.5 | 1104 | 1215
0.19 | 421 | 1127 | 1214
0.2 | 412 | 1137 | 1222
0.21 | 405 | 1134 | 1238
0.22 | 381 | 1138 | 1226.5
0.23 | 349 | 1149 | 1225
0.24 | 330.5 | 1155 | 1227
0.25 | 304.5 | 1156 | 1223
0.26 | 293.5 | 1144.5 | 1218.5
0.27 | 292 | 1144 | 1213.5
0.28 | 271.5 | 1143 | 1200.5
0.29 | 246.5 | 1141 | 1202.5
0.3 | 227.5 | 1143 | 1200
0.31 | 211 | 1120 | 1181
0.32 | 207.5 | 1112.5 | 1177
0.33 | 208 | 1112 | 1155
0.34 | 184 | 1088 | 1139.5
0.35 | 165.5 | 1077 | 1140
0.36 | 156.5 | 1067.5 | 1124
0.37 | 154.5 | 1053.5 | 1106.5
0.38 | 153.5 | 1032 | 1084.5
0.39 | 121 | 1007 | 1067
0.4 | 115.5 | 984.5 | 1053
0.41 | 126 | 974 | 1040
0.42 | 119 | 959.5 | 1012.5
0.43 | 112.5 | 928 | 989
0.44 | 94 | 898.5 | 977
0.45 | 86.5 | 873 | 954
0.46 | 102 | 852.5 | 906.5
0.47 | 100 | 827 | 900
0.48 | 66.5 | 789.5 | 880
0.49 | 74.5 | 762 | 855
0.5 | 103 | 753 | 880