## IDS-VDS Characteristic (mA-mm)
VGS (V) | VDS = 0.100 V | VDS = 0.500 V | VDS = 0.900 V
-0.75 | 0.0007175 | 0.0032051 | 0.011103
-0.74 | 0.0006835 | 0.0030991 | 0.01081
-0.73 | 0.0006554 | 0.0029886 | 0.010481
-0.72 | 0.0006284 | 0.0028898 | 0.010246
-0.71 | 0.0005988 | 0.0027959 | 0.009958
-0.7 | 0.0005732 | 0.0027027 | 0.009666
-0.69 | 0.000546 | 0.0026149 | 0.009374
-0.68 | 0.0005225 | 0.0025255 | 0.009162
-0.67 | 0.0005024 | 0.0024295 | 0.008918
-0.66 | 0.00048565 | 0.0023524 | 0.008625
-0.65 | 0.0004614 | 0.002275 | 0.008352
-0.64 | 0.00043943 | 0.0021992 | 0.008154
-0.63 | 0.00041896 | 0.0021169 | 0.007876
-0.62 | 0.00040203 | 0.0020611 | 0.007627
-0.61 | 0.0003806 | 0.0019682 | 0.007449
-0.6 | 0.0003632 | 0.0018914 | 0.007198
-0.59 | 0.00034702 | 0.0018138 | 0.006984
-0.58 | 0.00032708 | 0.0017613 | 0.006814
-0.57 | 0.00031233 | 0.0016892 | 0.006594
-0.56 | 0.00029836 | 0.0016363 | 0.006361
-0.55 | 0.00028697 | 0.0015708 | 0.006162
-0.54 | 0.00027224 | 0.0015295 | 0.006011
-0.53 | 0.00025961 | 0.0014672 | 0.005828
-0.52 | 0.0002466 | 0.0014089 | 0.005642
-0.51 | 0.00023713 | 0.0013613 | 0.005461
-0.5 | 0.00022467 | 0.0013027 | 0.005269
-0.49 | 0.00021506 | 0.0012615 | 0.005128
-0.48 | 0.00020915 | 0.0012179 | 0.005009
-0.47 | 0.00019936 | 0.0011819 | 0.0048682
-0.46 | 0.00019394 | 0.0011426 | 0.0047798
-0.45 | 0.00018898 | 0.0011167 | 0.0046831
-0.44 | 0.00018636 | 0.001111 | 0.0046401
-0.43 | 0.00018806 | 0.0011068 | 0.0045957
-0.42 | 0.00019338 | 0.0011116 | 0.0046049
-0.41 | 0.00020345 | 0.0011364 | 0.0046807
-0.4 | 0.00022059 | 0.0011847 | 0.0048293
-0.39 | 0.00024893 | 0.0012695 | 0.0051432
-0.38 | 0.00029054 | 0.0014097 | 0.0055976
-0.37 | 0.00035116 | 0.0016123 | 0.006377
-0.36 | 0.0004378 | 0.0019005 | 0.007388
-0.35 | 0.00055999 | 0.0023165 | 0.008848
-0.34 | 0.0007771 | 0.0029075 | 0.011017
-0.33 | 0.0010312 | 0.0037286 | 0.01401
-0.32 | 0.0013759 | 0.0048887 | 0.01825
-0.31 | 0.001854 | 0.006648 | 0.024358
-0.3 | 0.0025199 | 0.008887 | 0.032775
-0.29 | 0.003435 | 0.01203 | 0.044711
-0.28 | 0.0047077 | 0.016352 | 0.0612
-0.27 | 0.006734 | 0.022381 | 0.0839
-0.26 | 0.009192 | 0.030454 | 0.11541
-0.25 | 0.012534 | 0.041833 | 0.15792
-0.24 | 0.017125 | 0.05768 | 0.21538
-0.23 | 0.023484 | 0.07886 | 0.29536
-0.22 | 0.032032 | 0.10776 | 0.4034
-0.21 | 0.0435 | 0.14682 | 0.54928
-0.2 | 0.06084 | 0.19991 | 0.7443
-0.19 | 0.08246 | 0.26901 | 1.0044
-0.18 | 0.11229 | 0.36668 | 1.3541
-0.17 | 0.15172 | 0.49497 | 1.8118
-0.16 | 0.205 | 0.666 | 2.4136
-0.15 | 0.27633 | 0.8901 | 3.175
-0.14 | 0.37185 | 1.1863 | 4.1453
-0.13 | 0.50031 | 1.5839 | 5.398
-0.12 | 0.6686 | 2.0803 | 6.946
-0.11 | 0.8947 | 2.7257 | 8.858
-0.1 | 1.1812 | 3.554 | 11.126
-0.09 | 1.5669 | 4.6038 | 13.889
-0.08 | 2.0567 | 5.918 | 17.029
-0.07 | 2.6755 | 7.537 | 20.696
-0.06 | 3.4698 | 9.533 | 24.812
-0.05 | 4.4628 | 11.891 | 29.613
-0.04 | 5.6872 | 14.73 | 34.884
-0.03 | 7.086 | 17.986 | 40.61
-0.02 | 8.869 | 21.761 | 46.909
-0.01 | 10.933 | 26.09 | 53.617
0 | 13.388 | 31.072 | 61.13
0.01 | 16.16 | 36.383 | 68.91
0.02 | 19.292 | 42.32 | 77.04
0.03 | 22.848 | 48.719 | 85.81
0.04 | 26.641 | 55.674 | 94.89
0.05 | 30.771 | 62.95 | 104.22
0.06 | 35.174 | 70.85 | 114.11
0.07 | 39.876 | 79.2 | 124.34
0.08 | 44.715 | 87.61 | 134.77
0.09 | 49.782 | 96.67 | 145.51
0.1 | 54.881 | 105.94 | 156.27
0.11 | 59.9 | 115.52 | 167.54
0.12 | 65.14 | 125.46 | 179.02
0.13 | 70.17 | 135.58 | 190.6
0.14 | 75.3 | 145.87 | 202.19
0.15 | 80.35 | 156.42 | 213.97
0.16 | 85.39 | 167.19 | 225.98
0.17 | 90.11 | 177.99 | 238.07
0.18 | 94.64 | 189.06 | 250.21
0.19 | 98.93 | 200.22 | 262.27
0.2 | 103.18 | 211.48 | 274.6
0.21 | 107.21 | 222.99 | 286.91
0.22 | 111.19 | 234.18 | 299.22
0.23 | 114.84 | 245.72 | 311.57
0.24 | 118.27 | 257.24 | 323.67
0.25 | 121.4 | 268.84 | 336.14
0.26 | 124.44 | 280.38 | 348.34
0.27 | 127.33 | 291.8 | 360.4
0.28 | 130.25 | 303.32 | 372.55
0.29 | 132.98 | 314.73 | 384.56
0.3 | 135.17 | 326.25 | 396.74
0.31 | 137.37 | 337.44 | 408.62
0.32 | 139.51 | 348.7 | 420.41
0.33 | 141.5 | 359.88 | 431.94
0.34 | 143.74 | 370.86 | 443.6
0.35 | 145.35 | 381.8 | 454.97
0.36 | 146.81 | 392.42 | 466.25
0.37 | 148.37 | 403.17 | 477.51
0.38 | 150.13 | 413.59 | 488.36
0.39 | 151.56 | 423.82 | 499.23
0.4 | 152.64 | 433.9 | 509.85
0.41 | 153.72 | 443.65 | 520.3
0.42 | 155.04 | 453.3 | 530.69
0.43 | 156.53 | 462.72 | 540.65
0.44 | 157.35 | 471.9 | 550.49
0.45 | 158.11 | 480.81 | 560.16
0.46 | 159.06 | 489.49 | 569.71
0.47 | 160.05 | 497.83 | 578.6
0.48 | 161.26 | 505.93 | 587.4
0.49 | 161.65 | 513.83 | 596.2
0.5 | 162.27 | 521.29 | 604.7

## Tranconductance (mS-mm)
VGS (V) | VDS = 0.100 V | VDS = 0.500 V | VDS = 0.900 V
-0.75 | -0.0034 | -0.0106 | -0.0293
-0.74 | -0.003105 | -0.010825 | -0.0311
-0.73 | -0.002755 | -0.010465 | -0.0282
-0.72 | -0.00283 | -0.009635 | -0.02615
-0.71 | -0.00276 | -0.009355 | -0.029
-0.7 | -0.00264 | -0.00905 | -0.0292
-0.69 | -0.002535 | -0.00886 | -0.0252
-0.68 | -0.00218 | -0.00927 | -0.0228
-0.67 | -0.0018425 | -0.008655 | -0.02685
-0.66 | -0.00205 | -0.007725 | -0.0283
-0.65 | -0.002311 | -0.00766 | -0.02355
-0.64 | -0.002122 | -0.007905 | -0.0238
-0.63 | -0.00187 | -0.006905 | -0.02635
-0.62 | -0.001918 | -0.007435 | -0.02135
-0.61 | -0.0019415 | -0.008485 | -0.02145
-0.6 | -0.001679 | -0.00772 | -0.02325
-0.59 | -0.001806 | -0.006505 | -0.0192
-0.58 | -0.0017345 | -0.00623 | -0.0195
-0.57 | -0.001436 | -0.00625 | -0.02265
-0.56 | -0.001268 | -0.00592 | -0.0216
-0.55 | -0.001306 | -0.00534 | -0.0175
-0.54 | -0.001368 | -0.00518 | -0.0167
-0.53 | -0.001282 | -0.00603 | -0.01845
-0.52 | -0.001124 | -0.005295 | -0.01835
-0.51 | -0.0010965 | -0.00531 | -0.01865
-0.5 | -0.0011035 | -0.00499 | -0.01665
-0.49 | -0.000776 | -0.00424 | -0.013
-0.48 | -0.000785 | -0.00398 | -0.01299
-0.47 | -0.0007605 | -0.003765 | -0.01146
-0.46 | -0.000519 | -0.00326 | -0.009255
-0.45 | -0.000379 | -0.00158 | -0.006985
-0.44 | -4.6e-05 | -0.000495 | -0.00437
-0.43 | 0.000351 | 3e-05 | -0.00176
-0.42 | 0.0007695 | 0.00148 | 0.00425
-0.41 | 0.0013605 | 0.003655 | 0.01122
-0.4 | 0.002274 | 0.006655 | 0.023125
-0.39 | 0.0034975 | 0.01125 | 0.038415
-0.38 | 0.0051115 | 0.01714 | 0.06169
-0.37 | 0.007363 | 0.02454 | 0.08952
-0.36 | 0.0104415 | 0.03521 | 0.12355
-0.35 | 0.016965 | 0.05035 | 0.18145
-0.34 | 0.0235605 | 0.070605 | 0.2581
-0.33 | 0.02994 | 0.09906 | 0.36165
-0.32 | 0.04114 | 0.14597 | 0.5174
-0.31 | 0.0572 | 0.199915 | 0.72625
-0.3 | 0.07905 | 0.2691 | 1.01765
-0.29 | 0.10939 | 0.37325 | 1.42125
-0.28 | 0.16495 | 0.51755 | 1.95945
-0.27 | 0.224215 | 0.7051 | 2.7105
-0.26 | 0.29 | 0.9726 | 3.701
-0.25 | 0.39665 | 1.3613 | 4.9985
-0.24 | 0.5475 | 1.85135 | 6.872
-0.23 | 0.74535 | 2.504 | 9.401
-0.22 | 1.0008 | 3.398 | 12.696
-0.21 | 1.4404 | 4.6075 | 17.045
-0.2 | 1.948 | 6.1095 | 22.756
-0.19 | 2.5725 | 8.3385 | 30.49
-0.18 | 3.463 | 11.298 | 40.37
-0.17 | 4.6355 | 14.966 | 52.975
-0.16 | 6.2305 | 19.7565 | 68.16
-0.15 | 8.3425 | 26.015 | 86.585
-0.14 | 11.199 | 34.69 | 111.15
-0.13 | 14.8375 | 44.7 | 140.035
-0.12 | 19.7195 | 57.09 | 173
-0.11 | 25.63 | 73.685 | 209
-0.1 | 33.61 | 93.905 | 251.55
-0.09 | 43.775 | 118.2 | 295.15
-0.08 | 55.43 | 146.66 | 340.35
-0.07 | 70.655 | 180.75 | 389.15
-0.06 | 89.365 | 217.7 | 445.85
-0.05 | 110.87 | 259.85 | 503.6
-0.04 | 131.16 | 304.75 | 549.85
-0.03 | 159.09 | 351.55 | 601.25
-0.02 | 192.35 | 405.2 | 650.35
-0.01 | 225.95 | 465.55 | 711.05
0 | 261.35 | 514.65 | 764.65
0.01 | 295.2 | 562.4 | 795.5
0.02 | 334.4 | 616.8 | 845
0.03 | 367.45 | 667.7 | 892.5
0.04 | 396.15 | 711.55 | 920.5
0.05 | 426.65 | 758.8 | 961
0.06 | 455.25 | 812.5 | 1006
0.07 | 477.05 | 838 | 1033
0.08 | 495.3 | 873.5 | 1058.5
0.09 | 508.3 | 916.5 | 1075
0.1 | 505.9 | 942.5 | 1101.5
0.11 | 512.95 | 976 | 1137.5
0.12 | 513.5 | 1003 | 1153
0.13 | 508 | 1020.5 | 1158.5
0.14 | 509 | 1042 | 1168.5
0.15 | 504.5 | 1066 | 1189.5
0.16 | 488 | 1078.5 | 1205
0.17 | 462.5 | 1093.5 | 1211.5
0.18 | 441 | 1111.5 | 1210
0.19 | 427 | 1121 | 1219.5
0.2 | 414 | 1138.5 | 1232
0.21 | 400.5 | 1135 | 1231
0.22 | 381.5 | 1136.5 | 1233
0.23 | 354 | 1153 | 1222.5
0.24 | 328 | 1156 | 1228.5
0.25 | 308.5 | 1157 | 1233.5
0.26 | 296.5 | 1148 | 1213
0.27 | 290.5 | 1147 | 1210.5
0.28 | 282.5 | 1146.5 | 1208
0.29 | 246 | 1146.5 | 1209.5
0.3 | 219.5 | 1135.5 | 1203
0.31 | 217 | 1122.5 | 1183.5
0.32 | 206.5 | 1122 | 1166
0.33 | 211.5 | 1108 | 1159.5
0.34 | 192.5 | 1096 | 1151.5
0.35 | 153.5 | 1078 | 1132.5
0.36 | 151 | 1068.5 | 1127
0.37 | 166 | 1058.5 | 1105.5
0.38 | 159.5 | 1032.5 | 1086
0.39 | 125.5 | 1015.5 | 1074.5
0.4 | 108 | 991.5 | 1053.5
0.41 | 120 | 970 | 1042
0.42 | 140.5 | 953.5 | 1017.5
0.43 | 115.5 | 930 | 990
0.44 | 79 | 904.5 | 975.5
0.45 | 85.5 | 879.5 | 961
0.46 | 97 | 851 | 922
0.47 | 110 | 822 | 884.5
0.48 | 80 | 800 | 880
0.49 | 50.5 | 768 | 865
0.5 | 62 | 746 | 850