## IDS-VDS Characteristic (mA-mm)
VGS (V) | VDS = 0.100 V | VDS = 0.500 V | VDS = 0.900 V
-0.75 | 0.0006705 | 0.0030747 | 0.010607
-0.74 | 0.0006477 | 0.0029765 | 0.010363
-0.73 | 0.0006219 | 0.0028868 | 0.010067
-0.72 | 0.000592 | 0.0027915 | 0.009796
-0.71 | 0.0005679 | 0.0026622 | 0.00949
-0.7 | 0.0005416 | 0.0025839 | 0.009232
-0.69 | 0.0005199 | 0.0025105 | 0.008983
-0.68 | 0.00049611 | 0.0024315 | 0.008729
-0.67 | 0.00047182 | 0.0023391 | 0.008454
-0.66 | 0.0004521 | 0.0022529 | 0.0082
-0.65 | 0.00043164 | 0.0021803 | 0.007949
-0.64 | 0.00041278 | 0.0021119 | 0.007763
-0.63 | 0.00039309 | 0.0020428 | 0.007547
-0.62 | 0.00037548 | 0.0019673 | 0.007357
-0.61 | 0.00035999 | 0.0018912 | 0.007147
-0.6 | 0.0003419 | 0.0018114 | 0.006922
-0.59 | 0.00032703 | 0.0017515 | 0.006689
-0.58 | 0.00031239 | 0.0016895 | 0.006473
-0.57 | 0.00029846 | 0.0016261 | 0.006297
-0.56 | 0.00028616 | 0.0015826 | 0.006129
-0.55 | 0.00027155 | 0.0015068 | 0.00594
-0.54 | 0.00025938 | 0.0014589 | 0.005764
-0.53 | 0.00024752 | 0.001413 | 0.005615
-0.52 | 0.0002353 | 0.0013573 | 0.00544
-0.51 | 0.00022433 | 0.0012989 | 0.005271
-0.5 | 0.00021454 | 0.0012578 | 0.005107
-0.49 | 0.00020462 | 0.0012207 | 0.0049802
-0.48 | 0.00019545 | 0.0011839 | 0.0048555
-0.47 | 0.00018936 | 0.0011485 | 0.0047274
-0.46 | 0.00018435 | 0.0011224 | 0.0046119
-0.45 | 0.00017917 | 0.0010971 | 0.0045206
-0.44 | 0.00017848 | 0.0010798 | 0.0044666
-0.43 | 0.00018027 | 0.001087 | 0.0044384
-0.42 | 0.00018576 | 0.0010895 | 0.0044535
-0.41 | 0.00019797 | 0.0011146 | 0.0045524
-0.4 | 0.00021742 | 0.0011715 | 0.0047558
-0.39 | 0.00024753 | 0.0012736 | 0.0050968
-0.38 | 0.00029047 | 0.0014146 | 0.0055945
-0.37 | 0.00035522 | 0.0016186 | 0.00643
-0.36 | 0.00044563 | 0.0019251 | 0.007482
-0.35 | 0.0005802 | 0.0023574 | 0.009097
-0.34 | 0.0007615 | 0.00298 | 0.011347
-0.33 | 0.0010099 | 0.0038445 | 0.014547
-0.32 | 0.0013583 | 0.0050272 | 0.019149
-0.31 | 0.0018398 | 0.006901 | 0.02551
-0.3 | 0.0025132 | 0.009254 | 0.034355
-0.29 | 0.0034293 | 0.012526 | 0.047071
-0.28 | 0.0046914 | 0.016973 | 0.06471
-0.27 | 0.006866 | 0.023262 | 0.08849
-0.26 | 0.009378 | 0.031867 | 0.12155
-0.25 | 0.0128 | 0.043571 | 0.16651
-0.24 | 0.017507 | 0.06036 | 0.22647
-0.23 | 0.02398 | 0.0824 | 0.31184
-0.22 | 0.032596 | 0.11214 | 0.42173
-0.21 | 0.044575 | 0.15181 | 0.5728
-0.2 | 0.06223 | 0.20659 | 0.7788
-0.19 | 0.0846 | 0.2793 | 1.0456
-0.18 | 0.1142 | 0.37987 | 1.4114
-0.17 | 0.15506 | 0.51162 | 1.8817
-0.16 | 0.20933 | 0.6867 | 2.4997
-0.15 | 0.28172 | 0.9154 | 3.2758
-0.14 | 0.37956 | 1.2139 | 4.3009
-0.13 | 0.50842 | 1.6099 | 5.5788
-0.12 | 0.68 | 2.1284 | 7.172
-0.11 | 0.9034 | 2.7828 | 9.072
-0.1 | 1.2012 | 3.6338 | 11.422
-0.09 | 1.5903 | 4.6937 | 14.229
-0.08 | 2.0873 | 6.031 | 17.399
-0.07 | 2.7128 | 7.66 | 21.155
-0.06 | 3.5103 | 9.666 | 25.288
-0.05 | 4.5151 | 12.063 | 30.136
-0.04 | 5.717 | 14.937 | 35.43
-0.03 | 7.21 | 18.232 | 41.242
-0.02 | 8.997 | 22.099 | 47.573
-0.01 | 11.098 | 26.474 | 54.347
0 | 13.558 | 31.405 | 61.76
0.01 | 16.343 | 36.844 | 69.71
0.02 | 19.498 | 42.705 | 77.88
0.03 | 23.053 | 49.322 | 86.68
0.04 | 26.903 | 56.16 | 95.83
0.05 | 31.005 | 63.6 | 105.18
0.06 | 35.437 | 71.35 | 115.05
0.07 | 40.123 | 79.77 | 125.26
0.08 | 44.977 | 88.37 | 135.69
0.09 | 50.009 | 97.37 | 146.41
0.1 | 55.115 | 106.58 | 157.31
0.11 | 60.07 | 116.19 | 168.42
0.12 | 65.36 | 126.13 | 179.94
0.13 | 70.67 | 136.23 | 191.44
0.14 | 75.7 | 146.57 | 203.02
0.15 | 80.67 | 156.97 | 214.87
0.16 | 85.49 | 167.88 | 226.95
0.17 | 90.34 | 178.8 | 238.89
0.18 | 94.92 | 189.76 | 251.08
0.19 | 99.36 | 201.02 | 263.09
0.2 | 103.62 | 212.08 | 275.44
0.21 | 107.49 | 223.68 | 287.86
0.22 | 111.3 | 235.11 | 300.09
0.23 | 114.96 | 246.46 | 312.33
0.24 | 118.45 | 257.98 | 324.58
0.25 | 121.86 | 269.54 | 336.94
0.26 | 124.98 | 281.08 | 349.19
0.27 | 127.65 | 292.57 | 361.36
0.28 | 130.29 | 304.08 | 373.26
0.29 | 132.86 | 315.38 | 385.35
0.3 | 135.37 | 326.84 | 397.41
0.31 | 138.01 | 338.15 | 409.25
0.32 | 139.99 | 349.35 | 421.21
0.33 | 141.7 | 360.61 | 432.66
0.34 | 143.62 | 371.47 | 444.29
0.35 | 145.46 | 382.44 | 455.69
0.36 | 147.41 | 393.11 | 467
0.37 | 148.61 | 403.78 | 478.27
0.38 | 150.01 | 414.27 | 489.12
0.39 | 151.51 | 424.4 | 499.96
0.4 | 153.15 | 434.4 | 510.59
0.41 | 154.27 | 444.21 | 521.03
0.42 | 155.2 | 453.96 | 531.22
0.43 | 156.27 | 463.3 | 541.32
0.44 | 157.39 | 472.46 | 551.21
0.45 | 158.8 | 481.32 | 560.81
0.46 | 159.47 | 490.05 | 570.3
0.47 | 160.07 | 498.48 | 579.2
0.48 | 161.02 | 506.5 | 588.2
0.49 | 161.93 | 514.32 | 596.8
0.5 | 162.69 | 521.83 | 605.4

## Tranconductance (mS-mm)
VGS (V) | VDS = 0.100 V | VDS = 0.500 V | VDS = 0.900 V
-0.75 | -0.00228 | -0.00982 | -0.0244
-0.74 | -0.00243 | -0.009395 | -0.027
-0.73 | -0.002785 | -0.00925 | -0.02835
-0.72 | -0.0027 | -0.01123 | -0.02885
-0.71 | -0.00252 | -0.01038 | -0.0282
-0.7 | -0.0024 | -0.007585 | -0.02535
-0.69 | -0.0022745 | -0.00762 | -0.02515
-0.68 | -0.002404 | -0.00857 | -0.02645
-0.67 | -0.0022005 | -0.00893 | -0.02645
-0.66 | -0.002009 | -0.00794 | -0.02525
-0.65 | -0.001966 | -0.00705 | -0.02185
-0.64 | -0.0019275 | -0.006875 | -0.0201
-0.63 | -0.001865 | -0.00723 | -0.0203
-0.62 | -0.001655 | -0.00758 | -0.02
-0.61 | -0.001679 | -0.007795 | -0.02175
-0.6 | -0.001648 | -0.006985 | -0.0229
-0.59 | -0.0014755 | -0.006095 | -0.02245
-0.58 | -0.0014285 | -0.00627 | -0.0196
-0.57 | -0.0013115 | -0.005345 | -0.0172
-0.56 | -0.0013455 | -0.005965 | -0.01785
-0.55 | -0.001339 | -0.006185 | -0.01825
-0.54 | -0.0012015 | -0.00469 | -0.01625
-0.53 | -0.001204 | -0.00508 | -0.0162
-0.52 | -0.0011595 | -0.005705 | -0.0172
-0.51 | -0.001038 | -0.004975 | -0.01665
-0.5 | -0.0009855 | -0.00391 | -0.01454
-0.49 | -0.0009545 | -0.003695 | -0.012575
-0.48 | -0.000763 | -0.00361 | -0.01264
-0.47 | -0.000555 | -0.003075 | -0.01218
-0.46 | -0.0005095 | -0.00257 | -0.01034
-0.45 | -0.0002935 | -0.00213 | -0.007265
-0.44 | 5.5e-05 | -0.000505 | -0.00411
-0.43 | 0.000364 | 0.000485 | -0.000655
-0.42 | 0.000885 | 0.00138 | 0.0057
-0.41 | 0.001583 | 0.0041 | 0.015115
-0.4 | 0.002478 | 0.00795 | 0.02722
-0.39 | 0.0036525 | 0.012155 | 0.041935
-0.38 | 0.0053845 | 0.01725 | 0.06666
-0.37 | 0.007758 | 0.025525 | 0.094375
-0.36 | 0.011249 | 0.03694 | 0.13335
-0.35 | 0.0157935 | 0.052745 | 0.19325
-0.34 | 0.021485 | 0.074355 | 0.2725
-0.33 | 0.02984 | 0.10236 | 0.3901
-0.32 | 0.041495 | 0.152825 | 0.54815
-0.31 | 0.057745 | 0.21134 | 0.7603
-0.3 | 0.079475 | 0.28125 | 1.07805
-0.29 | 0.10891 | 0.38595 | 1.51775
-0.28 | 0.171835 | 0.5368 | 2.07095
-0.27 | 0.23433 | 0.7447 | 2.842
-0.26 | 0.2967 | 1.01545 | 3.901
-0.25 | 0.40645 | 1.42465 | 5.246
-0.24 | 0.559 | 1.94145 | 7.2665
-0.23 | 0.75445 | 2.589 | 9.763
-0.22 | 1.02975 | 3.4705 | 13.048
-0.21 | 1.4817 | 4.7225 | 17.8535
-0.2 | 2.00125 | 6.3745 | 23.64
-0.19 | 2.5985 | 8.664 | 31.63
-0.18 | 3.523 | 11.616 | 41.805
-0.17 | 4.7565 | 15.3415 | 54.415
-0.16 | 6.333 | 20.189 | 69.705
-0.15 | 8.5115 | 26.36 | 90.06
-0.14 | 11.335 | 34.725 | 115.15
-0.13 | 15.022 | 45.725 | 143.555
-0.12 | 19.749 | 58.645 | 174.66
-0.11 | 26.06 | 75.27 | 212.5
-0.1 | 34.345 | 95.545 | 257.85
-0.09 | 44.305 | 119.86 | 298.85
-0.08 | 56.125 | 148.315 | 346.3
-0.07 | 71.15 | 181.75 | 394.45
-0.06 | 90.115 | 220.15 | 449.05
-0.05 | 110.335 | 263.55 | 507.1
-0.04 | 134.745 | 308.45 | 555.3
-0.03 | 164 | 358.1 | 607.15
-0.02 | 194.4 | 412.1 | 655.25
-0.01 | 228.05 | 465.3 | 709.35
0 | 262.25 | 518.5 | 768.15
0.01 | 297 | 565 | 806
0.02 | 335.5 | 623.9 | 848.5
0.03 | 370.25 | 672.75 | 897.5
0.04 | 397.6 | 713.9 | 925
0.05 | 426.7 | 759.5 | 961
0.06 | 455.9 | 808.5 | 1004
0.07 | 477 | 851 | 1032
0.08 | 494.3 | 880 | 1057.5
0.09 | 506.9 | 910.5 | 1081
0.1 | 503.05 | 941 | 1100.5
0.11 | 512.25 | 977.5 | 1131.5
0.12 | 530 | 1002 | 1151
0.13 | 517 | 1022 | 1154
0.14 | 500 | 1037 | 1171.5
0.15 | 489.5 | 1065.5 | 1196.5
0.16 | 483.5 | 1091.5 | 1201
0.17 | 471.5 | 1094 | 1206.5
0.18 | 451 | 1111 | 1210
0.19 | 435 | 1116 | 1218
0.2 | 406.5 | 1133 | 1238.5
0.21 | 384 | 1151.5 | 1232.5
0.22 | 373.5 | 1139 | 1223.5
0.23 | 357.5 | 1143.5 | 1224.5
0.24 | 345 | 1154 | 1230.5
0.25 | 326.5 | 1155 | 1230.5
0.26 | 289.5 | 1151.5 | 1221
0.27 | 265.5 | 1150 | 1203.5
0.28 | 260.5 | 1140.5 | 1199.5
0.29 | 254 | 1138 | 1207.5
0.3 | 257.5 | 1138.5 | 1195
0.31 | 231 | 1125.5 | 1190
0.32 | 184.5 | 1123 | 1170.5
0.33 | 181.5 | 1106 | 1154
0.34 | 188 | 1091.5 | 1151.5
0.35 | 189.5 | 1082 | 1135.5
0.36 | 157.5 | 1067 | 1129
0.37 | 130 | 1058 | 1106
0.38 | 145 | 1031 | 1084.5
0.39 | 157 | 1006.5 | 1073.5
0.4 | 138 | 990.5 | 1053.5
0.41 | 102.5 | 978 | 1031.5
0.42 | 100 | 954.5 | 1014.5
0.43 | 109.5 | 925 | 999.5
0.44 | 126.5 | 901 | 974.5
0.45 | 104 | 879.5 | 954.5
0.46 | 63.5 | 858 | 919.5
0.47 | 77.5 | 822.5 | 895
0.48 | 93 | 792 | 880
0.49 | 83.5 | 766.5 | 860
0.5 | 76 | 751 | 860