## IDS-VDS Characteristic (mA-mm)
VGS (V) | VDS = 0.100 V | VDS = 0.500 V | VDS = 0.900 V
-0.75 | 0.0006652 | 0.0029645 | 0.010164
-0.74 | 0.0006323 | 0.002858 | 0.009882
-0.73 | 0.0006089 | 0.0027731 | 0.009609
-0.72 | 0.0005796 | 0.0026821 | 0.009363
-0.71 | 0.0005596 | 0.0025866 | 0.00908
-0.7 | 0.0005352 | 0.0025183 | 0.008851
-0.69 | 0.0005079 | 0.0024225 | 0.008587
-0.68 | 0.00048666 | 0.002354 | 0.008355
-0.67 | 0.00046684 | 0.0022591 | 0.008092
-0.66 | 0.00044396 | 0.0021874 | 0.007951
-0.65 | 0.00042763 | 0.0021002 | 0.007685
-0.64 | 0.00040528 | 0.0020415 | 0.007452
-0.63 | 0.00038848 | 0.0019787 | 0.007233
-0.62 | 0.00037161 | 0.0019051 | 0.007076
-0.61 | 0.00035363 | 0.0018317 | 0.006843
-0.6 | 0.00033753 | 0.0017604 | 0.006657
-0.59 | 0.00032562 | 0.0017016 | 0.006446
-0.58 | 0.00030909 | 0.0016404 | 0.006259
-0.57 | 0.00029481 | 0.0016027 | 0.00608
-0.56 | 0.00028082 | 0.0015274 | 0.005848
-0.55 | 0.00026833 | 0.0014677 | 0.005713
-0.54 | 0.0002557 | 0.001414 | 0.005531
-0.53 | 0.00024261 | 0.0013644 | 0.00537
-0.52 | 0.00023143 | 0.0013214 | 0.005219
-0.51 | 0.00022039 | 0.0012706 | 0.005059
-0.5 | 0.00021005 | 0.0012261 | 0.00493
-0.49 | 0.00020224 | 0.0011833 | 0.0048278
-0.48 | 0.00019488 | 0.001151 | 0.0046853
-0.47 | 0.00018908 | 0.0011111 | 0.004555
-0.46 | 0.00018328 | 0.001092 | 0.0044819
-0.45 | 0.00018212 | 0.001065 | 0.0044127
-0.44 | 0.00017973 | 0.0010563 | 0.0043578
-0.43 | 0.00018142 | 0.0010538 | 0.0043705
-0.42 | 0.00018871 | 0.0010757 | 0.0044269
-0.41 | 0.00020117 | 0.0011153 | 0.0045586
-0.4 | 0.00022254 | 0.001178 | 0.0047853
-0.39 | 0.00025437 | 0.0012898 | 0.0051158
-0.38 | 0.00030129 | 0.0014495 | 0.0056901
-0.37 | 0.00036894 | 0.0016699 | 0.006572
-0.36 | 0.00046599 | 0.0020049 | 0.007761
-0.35 | 0.0006349 | 0.0024695 | 0.009454
-0.34 | 0.0008343 | 0.003142 | 0.01189
-0.33 | 0.001108 | 0.0040499 | 0.015392
-0.32 | 0.0014807 | 0.0053412 | 0.020301
-0.31 | 0.0020061 | 0.007324 | 0.027113
-0.3 | 0.0027272 | 0.009867 | 0.036706
-0.29 | 0.0037414 | 0.013323 | 0.050174
-0.28 | 0.0051037 | 0.018132 | 0.06878
-0.27 | 0.007297 | 0.024759 | 0.0945
-0.26 | 0.009965 | 0.033764 | 0.12925
-0.25 | 0.013632 | 0.046419 | 0.17736
-0.24 | 0.018517 | 0.06411 | 0.24116
-0.23 | 0.025359 | 0.08785 | 0.33007
-0.22 | 0.034552 | 0.11855 | 0.44974
-0.21 | 0.046949 | 0.1621 | 0.6113
-0.2 | 0.0656 | 0.22033 | 0.8273
-0.19 | 0.08877 | 0.29723 | 1.1184
-0.18 | 0.12048 | 0.40295 | 1.4961
-0.17 | 0.16274 | 0.53972 | 1.9934
-0.16 | 0.22011 | 0.7312 | 2.6393
-0.15 | 0.29597 | 0.9707 | 3.4648
-0.14 | 0.39822 | 1.2949 | 4.5544
-0.13 | 0.53399 | 1.718 | 5.888
-0.12 | 0.7127 | 2.2563 | 7.549
-0.11 | 0.9492 | 2.9516 | 9.561
-0.1 | 1.2556 | 3.8291 | 11.935
-0.09 | 1.6635 | 4.9583 | 14.834
-0.08 | 2.1783 | 6.349 | 18.162
-0.07 | 2.8333 | 8.064 | 22.015
-0.06 | 3.6673 | 10.092 | 26.37
-0.05 | 4.6904 | 12.606 | 31.19
-0.04 | 5.924 | 15.587 | 36.58
-0.03 | 7.453 | 18.989 | 42.535
-0.02 | 9.278 | 22.962 | 49.019
-0.01 | 11.428 | 27.375 | 55.972
0 | 13.975 | 32.462 | 63.55
0.01 | 16.829 | 38.014 | 71.35
0.02 | 19.999 | 44.011 | 79.7
0.03 | 23.626 | 50.518 | 88.58
0.04 | 27.485 | 57.66 | 97.71
0.05 | 31.713 | 65.1 | 107.35
0.06 | 36.221 | 73.1 | 117.09
0.07 | 40.949 | 81.49 | 127.49
0.08 | 45.808 | 90.1 | 137.99
0.09 | 50.838 | 99.14 | 148.69
0.1 | 55.936 | 108.46 | 159.61
0.11 | 60.98 | 118.16 | 170.86
0.12 | 66.2 | 128.15 | 182.44
0.13 | 71.37 | 138.39 | 194
0.14 | 76.46 | 148.61 | 205.69
0.15 | 81.53 | 159.2 | 217.3
0.16 | 86.46 | 170.08 | 229.49
0.17 | 91.18 | 180.94 | 241.54
0.18 | 95.6 | 192.1 | 253.75
0.19 | 99.93 | 203.08 | 266.03
0.2 | 104.18 | 214.48 | 278.04
0.21 | 108.23 | 225.87 | 290.44
0.22 | 112.14 | 237.32 | 302.7
0.23 | 115.83 | 248.7 | 315
0.24 | 119.03 | 260.19 | 327.28
0.25 | 122.28 | 271.87 | 339.57
0.26 | 125.22 | 283.41 | 351.7
0.27 | 128.13 | 294.79 | 363.89
0.28 | 131 | 306.19 | 375.97
0.29 | 133.68 | 317.55 | 387.9
0.3 | 135.97 | 329.07 | 400.02
0.31 | 138.11 | 340.4 | 411.84
0.32 | 140.16 | 351.63 | 423.47
0.33 | 142.24 | 362.61 | 435.33
0.34 | 144.46 | 373.6 | 446.65
0.35 | 145.95 | 384.42 | 458.06
0.36 | 147.37 | 395.18 | 469.26
0.37 | 149.17 | 405.73 | 480.46
0.38 | 150.59 | 416.08 | 491.41
0.39 | 152.12 | 426.23 | 502.06
0.4 | 153.14 | 436.25 | 512.66
0.41 | 154.28 | 446.06 | 523.03
0.42 | 155.64 | 455.63 | 533.33
0.43 | 156.91 | 464.92 | 543.17
0.44 | 157.67 | 474.03 | 553.05
0.45 | 158.56 | 482.92 | 562.63
0.46 | 159.53 | 491.64 | 571.9
0.47 | 160.64 | 499.74 | 581.2
0.48 | 161.63 | 507.77 | 589.8
0.49 | 162.11 | 515.58 | 598.6
0.5 | 162.83 | 523.08 | 606.8

## Tranconductance (mS-mm)
VGS (V) | VDS = 0.100 V | VDS = 0.500 V | VDS = 0.900 V
-0.75 | -0.00329 | -0.01065 | -0.0282
-0.74 | -0.002815 | -0.00957 | -0.02775
-0.73 | -0.002635 | -0.008795 | -0.02595
-0.72 | -0.002465 | -0.009325 | -0.02645
-0.71 | -0.00222 | -0.00819 | -0.0256
-0.7 | -0.002585 | -0.008205 | -0.02465
-0.69 | -0.002427 | -0.008215 | -0.0248
-0.68 | -0.002053 | -0.00817 | -0.02475
-0.67 | -0.002135 | -0.00833 | -0.0202
-0.66 | -0.0019605 | -0.007945 | -0.02035
-0.65 | -0.001934 | -0.007295 | -0.02495
-0.64 | -0.0019575 | -0.006075 | -0.0226
-0.63 | -0.0016835 | -0.00682 | -0.0188
-0.62 | -0.0017425 | -0.00735 | -0.0195
-0.61 | -0.001704 | -0.007235 | -0.02095
-0.6 | -0.0014005 | -0.006505 | -0.01985
-0.59 | -0.001422 | -0.006 | -0.0199
-0.58 | -0.0015405 | -0.004945 | -0.0183
-0.57 | -0.0014135 | -0.00565 | -0.02055
-0.56 | -0.001324 | -0.00675 | -0.01835
-0.55 | -0.001256 | -0.00567 | -0.01585
-0.54 | -0.001286 | -0.005165 | -0.01715
-0.53 | -0.0012135 | -0.00463 | -0.0156
-0.52 | -0.001111 | -0.00469 | -0.01555
-0.51 | -0.001069 | -0.004765 | -0.01445
-0.5 | -0.0009075 | -0.004365 | -0.01156
-0.49 | -0.0007585 | -0.003755 | -0.012235
-0.48 | -0.000658 | -0.00361 | -0.01364
-0.47 | -0.00058 | -0.00295 | -0.01017
-0.46 | -0.000348 | -0.002305 | -0.007115
-0.45 | -0.0001775 | -0.001785 | -0.006205
-0.44 | -3.5e-05 | -0.00056 | -0.00211
-0.43 | 0.000449 | 0.00097 | 0.003455
-0.42 | 0.0009875 | 0.003075 | 0.009405
-0.41 | 0.0016915 | 0.005115 | 0.01792
-0.4 | 0.00266 | 0.008725 | 0.02786
-0.39 | 0.0039375 | 0.013575 | 0.04524
-0.38 | 0.0057285 | 0.019005 | 0.07281
-0.37 | 0.008235 | 0.02777 | 0.103545
-0.36 | 0.013298 | 0.03998 | 0.1441
-0.35 | 0.0184155 | 0.056855 | 0.20645
-0.34 | 0.023655 | 0.07902 | 0.2969
-0.33 | 0.03232 | 0.10996 | 0.42055
-0.32 | 0.044905 | 0.163705 | 0.58605
-0.31 | 0.062325 | 0.22629 | 0.82025
-0.3 | 0.086765 | 0.29995 | 1.15305
-0.29 | 0.118825 | 0.41325 | 1.6037
-0.28 | 0.17778 | 0.5718 | 2.2163
-0.27 | 0.243065 | 0.7816 | 3.0235
-0.26 | 0.31675 | 1.083 | 4.143
-0.25 | 0.4276 | 1.5173 | 5.5955
-0.24 | 0.58635 | 2.07155 | 7.6355
-0.23 | 0.80175 | 2.722 | 10.429
-0.22 | 1.0795 | 3.7125 | 14.0615
-0.21 | 1.5524 | 5.089 | 18.878
-0.2 | 2.09105 | 6.7565 | 25.355
-0.19 | 2.744 | 9.131 | 33.44
-0.18 | 3.6985 | 12.1245 | 43.75
-0.17 | 4.9815 | 16.4125 | 57.16
-0.16 | 6.6615 | 21.549 | 73.57
-0.15 | 8.9055 | 28.185 | 95.755
-0.14 | 11.901 | 37.365 | 121.16
-0.13 | 15.724 | 48.07 | 149.73
-0.12 | 20.7605 | 61.68 | 183.65
-0.11 | 27.145 | 78.64 | 219.3
-0.1 | 35.715 | 100.335 | 263.65
-0.09 | 46.135 | 125.995 | 311.35
-0.08 | 58.49 | 155.285 | 359.05
-0.07 | 74.45 | 187.15 | 410.4
-0.06 | 92.855 | 227.1 | 458.75
-0.05 | 112.835 | 274.75 | 510.5
-0.04 | 138.13 | 319.15 | 567.25
-0.03 | 167.7 | 368.75 | 621.95
-0.02 | 198.75 | 419.3 | 671.85
-0.01 | 234.85 | 475 | 726.55
0 | 270.05 | 531.95 | 768.9
0.01 | 301.2 | 577.45 | 807.5
0.02 | 339.85 | 625.2 | 861.5
0.03 | 374.3 | 682.45 | 900.5
0.04 | 404.35 | 729.1 | 938.5
0.05 | 436.8 | 772 | 969
0.06 | 461.8 | 819.5 | 1007
0.07 | 479.35 | 850 | 1045
0.08 | 494.45 | 882.5 | 1060
0.09 | 506.4 | 918 | 1081
0.1 | 507.1 | 951 | 1108.5
0.11 | 513.2 | 984.5 | 1141.5
0.12 | 519.5 | 1011.5 | 1157
0.13 | 513 | 1023 | 1162.5
0.14 | 508 | 1040.5 | 1165
0.15 | 500 | 1073.5 | 1190
0.16 | 482.5 | 1087 | 1212
0.17 | 457 | 1101 | 1213
0.18 | 437.5 | 1107 | 1224.5
0.19 | 429 | 1119 | 1214.5
0.2 | 415 | 1139.5 | 1220.5
0.21 | 398 | 1142 | 1233
0.22 | 380 | 1141.5 | 1228
0.23 | 344.5 | 1143.5 | 1229
0.24 | 322.5 | 1158.5 | 1228.5
0.25 | 309.5 | 1161 | 1221
0.26 | 292.5 | 1146 | 1216
0.27 | 289 | 1139 | 1213.5
0.28 | 277.5 | 1138 | 1200.5
0.29 | 248.5 | 1144 | 1202.5
0.3 | 221.5 | 1142.5 | 1197
0.31 | 209.5 | 1128 | 1172.5
0.32 | 206.5 | 1110.5 | 1174.5
0.33 | 215 | 1098.5 | 1159
0.34 | 185.5 | 1090.5 | 1136.5
0.35 | 145.5 | 1079 | 1130.5
0.36 | 161 | 1065.5 | 1120
0.37 | 161 | 1045 | 1107.5
0.38 | 147.5 | 1025 | 1080
0.39 | 127.5 | 1008.5 | 1062.5
0.4 | 108 | 991.5 | 1048.5
0.41 | 125 | 969 | 1033.5
0.42 | 131.5 | 943 | 1007
0.43 | 101.5 | 920 | 986
0.44 | 82.5 | 900 | 973
0.45 | 93 | 880.5 | 942.5
0.46 | 104 | 841 | 928.5
0.47 | 105 | 806.5 | 895
0.48 | 73.5 | 792 | 870
0.49 | 60 | 765.5 | 850
0.5 | 72 | 750 | 820