## IDS-VDS Characteristic (mA-mm)
VGS (V) | VDS = 0.100 V | VDS = 0.500 V | VDS = 0.900 V
-0.75 | 0.000681 | 0.0028604 | 0.009659
-0.74 | 0.0006498 | 0.0027665 | 0.009351
-0.73 | 0.0006251 | 0.0027016 | 0.009131
-0.72 | 0.000592 | 0.0025985 | 0.008907
-0.71 | 0.0005715 | 0.0025092 | 0.008652
-0.7 | 0.0005453 | 0.002425 | 0.008394
-0.69 | 0.0005241 | 0.0023328 | 0.008184
-0.68 | 0.0005023 | 0.0022782 | 0.008007
-0.67 | 0.00048155 | 0.0022035 | 0.007759
-0.66 | 0.00046371 | 0.002101 | 0.007501
-0.65 | 0.00044541 | 0.0020477 | 0.007315
-0.64 | 0.00042326 | 0.0019799 | 0.007169
-0.63 | 0.00040365 | 0.0019259 | 0.006933
-0.62 | 0.00038578 | 0.0018495 | 0.00674
-0.61 | 0.00036416 | 0.0017865 | 0.006535
-0.6 | 0.00034978 | 0.0017244 | 0.006362
-0.59 | 0.00033345 | 0.0016646 | 0.006184
-0.58 | 0.0003168 | 0.0016106 | 0.005985
-0.57 | 0.00030162 | 0.0015593 | 0.005787
-0.56 | 0.00028748 | 0.001501 | 0.005653
-0.55 | 0.00027352 | 0.0014559 | 0.005474
-0.54 | 0.00026374 | 0.0013995 | 0.005318
-0.53 | 0.0002511 | 0.0013614 | 0.005166
-0.52 | 0.0002394 | 0.0013067 | 0.005017
-0.51 | 0.00022838 | 0.0012596 | 0.0048702
-0.5 | 0.00021752 | 0.0012116 | 0.0047201
-0.49 | 0.00020972 | 0.0011781 | 0.0046293
-0.48 | 0.00020316 | 0.0011471 | 0.0045111
-0.47 | 0.00019659 | 0.0011152 | 0.0044354
-0.46 | 0.00019211 | 0.0010883 | 0.0043594
-0.45 | 0.00018867 | 0.0010763 | 0.0043145
-0.44 | 0.00018858 | 0.0010691 | 0.004278
-0.43 | 0.00019023 | 0.0010654 | 0.0042756
-0.42 | 0.00019753 | 0.0010863 | 0.0043299
-0.41 | 0.00021126 | 0.0011288 | 0.0045
-0.4 | 0.00023237 | 0.0011994 | 0.0047537
-0.39 | 0.00026755 | 0.0013155 | 0.0051637
-0.38 | 0.00031688 | 0.0014852 | 0.005781
-0.37 | 0.00038697 | 0.0017331 | 0.006662
-0.36 | 0.00048652 | 0.0020903 | 0.007965
-0.35 | 0.000661 | 0.0025882 | 0.009798
-0.34 | 0.0008664 | 0.003306 | 0.012445
-0.33 | 0.0011523 | 0.0042703 | 0.01608
-0.32 | 0.0015412 | 0.0056389 | 0.021365
-0.31 | 0.002081 | 0.007709 | 0.028676
-0.3 | 0.0028252 | 0.010378 | 0.039049
-0.29 | 0.0038541 | 0.014022 | 0.053051
-0.28 | 0.0052617 | 0.019103 | 0.07277
-0.27 | 0.007552 | 0.026149 | 0.10019
-0.26 | 0.010284 | 0.035614 | 0.13605
-0.25 | 0.013987 | 0.048824 | 0.18681
-0.24 | 0.019103 | 0.06786 | 0.25603
-0.23 | 0.02613 | 0.09226 | 0.34811
-0.22 | 0.035553 | 0.12456 | 0.4725
-0.21 | 0.048215 | 0.169 | 0.6431
-0.2 | 0.06722 | 0.23001 | 0.8667
-0.19 | 0.0912 | 0.31068 | 1.1667
-0.18 | 0.1236 | 0.4207 | 1.5711
-0.17 | 0.16625 | 0.56096 | 2.0805
-0.16 | 0.22431 | 0.7544 | 2.7544
-0.15 | 0.3023 | 0.9993 | 3.5956
-0.14 | 0.40601 | 1.3357 | 4.7064
-0.13 | 0.54433 | 1.7683 | 6.085
-0.12 | 0.7233 | 2.3254 | 7.754
-0.11 | 0.9649 | 3.0426 | 9.791
-0.1 | 1.2713 | 3.9346 | 12.271
-0.09 | 1.6854 | 5.0908 | 15.19
-0.08 | 2.204 | 6.512 | 18.57
-0.07 | 2.8614 | 8.27 | 22.384
-0.06 | 3.693 | 10.336 | 26.795
-0.05 | 4.7415 | 12.871 | 31.767
-0.04 | 5.968 | 15.859 | 37.193
-0.03 | 7.505 | 19.31 | 43.225
-0.02 | 9.36 | 23.326 | 49.586
-0.01 | 11.5 | 27.753 | 56.657
0 | 14.037 | 32.889 | 64.31
0.01 | 16.889 | 38.508 | 72.23
0.02 | 20.089 | 44.475 | 80.59
0.03 | 23.705 | 51.17 | 89.61
0.04 | 27.595 | 58.21 | 98.56
0.05 | 31.787 | 65.6 | 108.32
0.06 | 36.243 | 73.64 | 118.25
0.07 | 40.975 | 82.08 | 128.56
0.08 | 45.852 | 90.68 | 139.09
0.09 | 50.926 | 99.83 | 149.82
0.1 | 56.082 | 108.95 | 160.85
0.11 | 61.13 | 118.76 | 172.09
0.12 | 66.38 | 128.74 | 183.59
0.13 | 71.41 | 139 | 195.11
0.14 | 76.58 | 149.38 | 206.89
0.15 | 81.58 | 159.87 | 218.77
0.16 | 86.57 | 170.73 | 230.81
0.17 | 91.35 | 181.62 | 242.89
0.18 | 95.93 | 192.76 | 254.81
0.19 | 100.14 | 203.86 | 267.12
0.2 | 104.34 | 215.08 | 279.36
0.21 | 108.33 | 226.62 | 291.73
0.22 | 112.22 | 237.99 | 304.09
0.23 | 115.93 | 249.55 | 316.23
0.24 | 119.48 | 260.9 | 328.62
0.25 | 122.54 | 272.59 | 340.9
0.26 | 125.51 | 284.11 | 353.1
0.27 | 128.34 | 295.56 | 365.11
0.28 | 131.16 | 307.13 | 377.3
0.29 | 133.96 | 318.36 | 389.28
0.3 | 136.37 | 329.89 | 401.31
0.31 | 138.44 | 341.18 | 413.16
0.32 | 140.45 | 352.36 | 424.71
0.33 | 142.3 | 363.45 | 436.48
0.34 | 144.63 | 374.39 | 447.97
0.35 | 146.31 | 385.26 | 459.35
0.36 | 147.67 | 395.98 | 470.61
0.37 | 149.17 | 406.58 | 481.6
0.38 | 150.86 | 416.79 | 492.69
0.39 | 152.38 | 427.02 | 503.32
0.4 | 153.61 | 437.12 | 513.83
0.41 | 154.59 | 446.89 | 524.19
0.42 | 155.73 | 456.51 | 534.48
0.43 | 157.19 | 465.66 | 544.47
0.44 | 158.25 | 474.94 | 554.24
0.45 | 158.93 | 483.76 | 563.75
0.46 | 159.76 | 492.33 | 572.8
0.47 | 160.48 | 500.6 | 582.2
0.48 | 161.75 | 508.61 | 591
0.49 | 162.58 | 516.39 | 599.4
0.5 | 162.99 | 523.87 | 607.9

## Tranconductance (mS-mm)
VGS (V) | VDS = 0.100 V | VDS = 0.500 V | VDS = 0.900 V
-0.75 | -0.00312 | -0.00939 | -0.0308
-0.74 | -0.002795 | -0.00794 | -0.0264
-0.73 | -0.00289 | -0.0084 | -0.0222
-0.72 | -0.00268 | -0.00962 | -0.02395
-0.71 | -0.002335 | -0.008675 | -0.02565
-0.7 | -0.00237 | -0.00882 | -0.0234
-0.69 | -0.00215 | -0.00734 | -0.01935
-0.68 | -0.0021275 | -0.006465 | -0.02125
-0.67 | -0.0019295 | -0.00886 | -0.0253
-0.66 | -0.001807 | -0.00779 | -0.0222
-0.65 | -0.0020225 | -0.006055 | -0.0166
-0.64 | -0.002088 | -0.00609 | -0.0191
-0.63 | -0.001874 | -0.00652 | -0.02145
-0.62 | -0.0019745 | -0.00697 | -0.0199
-0.61 | -0.0018 | -0.006255 | -0.0189
-0.6 | -0.0015355 | -0.006095 | -0.01755
-0.59 | -0.001649 | -0.00569 | -0.01885
-0.58 | -0.0015915 | -0.005265 | -0.01985
-0.57 | -0.001466 | -0.00548 | -0.0166
-0.56 | -0.001405 | -0.00517 | -0.01565
-0.55 | -0.001187 | -0.005075 | -0.01675
-0.54 | -0.001121 | -0.004725 | -0.0154
-0.53 | -0.001217 | -0.00464 | -0.01505
-0.52 | -0.001136 | -0.00509 | -0.01479
-0.51 | -0.001094 | -0.004755 | -0.014845
-0.5 | -0.000933 | -0.004075 | -0.012045
-0.49 | -0.000718 | -0.003225 | -0.01045
-0.48 | -0.0006565 | -0.003145 | -0.009695
-0.47 | -0.0005525 | -0.00294 | -0.007585
-0.46 | -0.000396 | -0.001945 | -0.006045
-0.45 | -0.0001765 | -0.00096 | -0.00407
-0.44 | 7.8e-05 | -0.000545 | -0.001945
-0.43 | 0.0004475 | 0.00086 | 0.002595
-0.42 | 0.0010515 | 0.00317 | 0.01122
-0.41 | 0.001742 | 0.005655 | 0.02119
-0.4 | 0.0028145 | 0.009335 | 0.033185
-0.39 | 0.0042255 | 0.01429 | 0.051365
-0.38 | 0.005971 | 0.02088 | 0.074915
-0.37 | 0.008482 | 0.030255 | 0.1092
-0.36 | 0.0137015 | 0.042755 | 0.1568
-0.35 | 0.018994 | 0.060785 | 0.224
-0.34 | 0.024565 | 0.084105 | 0.3141
-0.33 | 0.03374 | 0.116645 | 0.446
-0.32 | 0.046435 | 0.171935 | 0.6298
-0.31 | 0.0642 | 0.236955 | 0.8842
-0.3 | 0.088655 | 0.31565 | 1.21875
-0.29 | 0.121825 | 0.43625 | 1.68605
-0.28 | 0.184895 | 0.60635 | 2.35695
-0.27 | 0.251115 | 0.82555 | 3.164
-0.26 | 0.32175 | 1.13375 | 4.331
-0.25 | 0.44095 | 1.6123 | 5.999
-0.24 | 0.60715 | 2.1718 | 8.065
-0.23 | 0.8225 | 2.835 | 10.8235
-0.22 | 1.10425 | 3.837 | 14.7495
-0.21 | 1.58335 | 5.2725 | 19.71
-0.2 | 2.14925 | 7.084 | 26.18
-0.19 | 2.819 | 9.5345 | 35.22
-0.18 | 3.7525 | 12.514 | 45.69
-0.17 | 5.0355 | 16.685 | 59.165
-0.16 | 6.8025 | 21.917 | 75.755
-0.15 | 9.085 | 29.065 | 97.6
-0.14 | 12.1015 | 38.45 | 124.47
-0.13 | 15.8645 | 49.485 | 152.38
-0.12 | 21.0285 | 63.715 | 185.3
-0.11 | 27.4 | 80.46 | 225.85
-0.1 | 36.025 | 102.41 | 269.95
-0.09 | 46.635 | 128.87 | 314.95
-0.08 | 58.8 | 158.96 | 359.7
-0.07 | 74.45 | 191.2 | 411.25
-0.06 | 94.005 | 230.05 | 469.15
-0.05 | 113.75 | 276.15 | 519.9
-0.04 | 138.175 | 321.95 | 572.9
-0.03 | 169.6 | 373.35 | 619.65
-0.02 | 199.75 | 422.15 | 671.6
-0.01 | 233.85 | 478.15 | 736.2
0 | 269.45 | 537.75 | 778.65
0.01 | 302.6 | 579.3 | 814
0.02 | 340.8 | 633.1 | 869
0.03 | 375.3 | 686.75 | 898.5
0.04 | 404.1 | 721.5 | 935.5
0.05 | 432.4 | 771.5 | 984.5
0.06 | 459.4 | 824 | 1012
0.07 | 480.45 | 852 | 1042
0.08 | 497.55 | 887.5 | 1063
0.09 | 511.5 | 913.5 | 1088
0.1 | 510.2 | 946.5 | 1113.5
0.11 | 514.9 | 989.5 | 1137
0.12 | 514 | 1012 | 1151
0.13 | 510 | 1032 | 1165
0.14 | 508.5 | 1043.5 | 1183
0.15 | 499.5 | 1067.5 | 1196
0.16 | 488.5 | 1087.5 | 1206
0.17 | 468 | 1101.5 | 1200
0.18 | 439.5 | 1112 | 1211.5
0.19 | 420.5 | 1116 | 1227.5
0.2 | 409.5 | 1138 | 1230.5
0.21 | 394 | 1145.5 | 1236.5
0.22 | 380 | 1146.5 | 1225
0.23 | 363 | 1145.5 | 1226.5
0.24 | 330.5 | 1152 | 1233.5
0.25 | 301.5 | 1160.5 | 1224
0.26 | 290 | 1148.5 | 1210.5
0.27 | 282.5 | 1151 | 1210
0.28 | 281 | 1140 | 1208.5
0.29 | 260.5 | 1138 | 1200.5
0.3 | 224 | 1141 | 1194
0.31 | 204 | 1123.5 | 1170
0.32 | 193 | 1113.5 | 1166
0.33 | 209 | 1101.5 | 1163
0.34 | 200.5 | 1090.5 | 1143.5
0.35 | 152 | 1079.5 | 1132
0.36 | 143 | 1066 | 1112.5
0.37 | 159.5 | 1040.5 | 1104
0.38 | 160.5 | 1022 | 1086
0.39 | 137.5 | 1016.5 | 1057
0.4 | 110.5 | 993.5 | 1043.5
0.41 | 106 | 969.5 | 1032.5
0.42 | 130 | 938.5 | 1014
0.43 | 126 | 921.5 | 988
0.44 | 87 | 905 | 964
0.45 | 75.5 | 869.5 | 928
0.46 | 77.5 | 842 | 922.5
0.47 | 99.5 | 814 | 910
0.48 | 105 | 789.5 | 860
0.49 | 62 | 763 | 845
0.5 | 41 | 748 | 850