## IDS-VDS Characteristic (mA-mm)
VGS (V) | VDS = 0.100 V | VDS = 0.500 V | VDS = 0.900 V
-0.75 | 0.0006718 | 0.0029696 | 0.010224
-0.74 | 0.0006334 | 0.0028713 | 0.009959
-0.73 | 0.0006127 | 0.0027511 | 0.009702
-0.72 | 0.0005813 | 0.0026736 | 0.009421
-0.71 | 0.0005598 | 0.0025858 | 0.009196
-0.7 | 0.0005339 | 0.0024856 | 0.008914
-0.69 | 0.0005133 | 0.0024024 | 0.008677
-0.68 | 0.00049263 | 0.0023328 | 0.008406
-0.67 | 0.00046975 | 0.0022578 | 0.008243
-0.66 | 0.00044714 | 0.0021976 | 0.007952
-0.65 | 0.00042864 | 0.0021049 | 0.007745
-0.64 | 0.00041078 | 0.0020317 | 0.00754
-0.63 | 0.0003897 | 0.0019501 | 0.0073
-0.62 | 0.00037215 | 0.0018946 | 0.007092
-0.61 | 0.00035553 | 0.0018251 | 0.006903
-0.6 | 0.0003402 | 0.0017642 | 0.006706
-0.59 | 0.00032522 | 0.0017097 | 0.00647
-0.58 | 0.0003094 | 0.0016344 | 0.006274
-0.57 | 0.00029592 | 0.0015889 | 0.006093
-0.56 | 0.00028166 | 0.0015399 | 0.00597
-0.55 | 0.00026715 | 0.0014795 | 0.005771
-0.54 | 0.00025629 | 0.0014136 | 0.005584
-0.53 | 0.00024376 | 0.0013613 | 0.005436
-0.52 | 0.00023107 | 0.001311 | 0.005238
-0.51 | 0.00022165 | 0.0012659 | 0.005067
-0.5 | 0.00021158 | 0.0012335 | 0.004964
-0.49 | 0.00020235 | 0.0011921 | 0.0048308
-0.48 | 0.00019458 | 0.0011601 | 0.0047165
-0.47 | 0.00018873 | 0.0011352 | 0.0045973
-0.46 | 0.00018292 | 0.0011066 | 0.0044861
-0.45 | 0.00018093 | 0.0010811 | 0.0044143
-0.44 | 0.00018112 | 0.0010714 | 0.0043845
-0.43 | 0.00018371 | 0.0010714 | 0.004404
-0.42 | 0.00019025 | 0.0010898 | 0.0044538
-0.41 | 0.00020547 | 0.0011289 | 0.00459
-0.4 | 0.00022742 | 0.0012031 | 0.0048326
-0.39 | 0.00026082 | 0.0013118 | 0.0052078
-0.38 | 0.00031006 | 0.0014778 | 0.005821
-0.37 | 0.0003797 | 0.0017164 | 0.006657
-0.36 | 0.00047784 | 0.0020648 | 0.007918
-0.35 | 0.0006511 | 0.0025483 | 0.009701
-0.34 | 0.0008601 | 0.003239 | 0.012287
-0.33 | 0.0011398 | 0.0041943 | 0.015927
-0.32 | 0.0015306 | 0.0055555 | 0.021098
-0.31 | 0.0020649 | 0.007579 | 0.028236
-0.3 | 0.0028089 | 0.010192 | 0.038161
-0.29 | 0.0038352 | 0.013786 | 0.052325
-0.28 | 0.0052376 | 0.018803 | 0.07163
-0.27 | 0.0075 | 0.025738 | 0.09844
-0.26 | 0.010217 | 0.03518 | 0.1343
-0.25 | 0.013932 | 0.048046 | 0.18488
-0.24 | 0.019001 | 0.06681 | 0.252
-0.23 | 0.025989 | 0.09106 | 0.34446
-0.22 | 0.035406 | 0.12381 | 0.46817
-0.21 | 0.048255 | 0.16789 | 0.6367
-0.2 | 0.06707 | 0.2279 | 0.8584
-0.19 | 0.09097 | 0.3089 | 1.1561
-0.18 | 0.12334 | 0.41795 | 1.5556
-0.17 | 0.16681 | 0.55986 | 2.0677
-0.16 | 0.22438 | 0.7514 | 2.7507
-0.15 | 0.30284 | 1.0062 | 3.5923
-0.14 | 0.40703 | 1.33 | 4.7066
-0.13 | 0.54485 | 1.7704 | 6.087
-0.12 | 0.7275 | 2.3266 | 7.802
-0.11 | 0.9675 | 3.0367 | 9.833
-0.1 | 1.2846 | 3.9515 | 12.297
-0.09 | 1.6938 | 5.0994 | 15.242
-0.08 | 2.223 | 6.531 | 18.67
-0.07 | 2.8928 | 8.262 | 22.49
-0.06 | 3.7262 | 10.418 | 26.92
-0.05 | 4.7898 | 12.944 | 31.866
-0.04 | 6.028 | 15.948 | 37.374
-0.03 | 7.577 | 19.4 | 43.356
-0.02 | 9.424 | 23.397 | 49.741
-0.01 | 11.616 | 28.002 | 56.794
0 | 14.135 | 33.005 | 64.51
0.01 | 17.031 | 38.626 | 72.46
0.02 | 20.229 | 44.704 | 80.79
0.03 | 23.844 | 51.322 | 89.74
0.04 | 27.775 | 58.32 | 98.8
0.05 | 31.991 | 65.92 | 108.47
0.06 | 36.475 | 73.77 | 118.5
0.07 | 41.22 | 82.26 | 128.77
0.08 | 46.084 | 91.04 | 139.36
0.09 | 51.113 | 100.06 | 149.98
0.1 | 56.271 | 109.45 | 161.02
0.11 | 61.27 | 119.04 | 172.28
0.12 | 66.6 | 129.05 | 183.82
0.13 | 71.77 | 139.28 | 195.41
0.14 | 76.74 | 149.65 | 207.11
0.15 | 81.76 | 160.15 | 218.89
0.16 | 86.65 | 171.04 | 230.93
0.17 | 91.44 | 181.9 | 242.92
0.18 | 95.99 | 193.07 | 254.91
0.19 | 100.38 | 204.27 | 267.09
0.2 | 104.4 | 215.37 | 279.38
0.21 | 108.5 | 226.9 | 291.74
0.22 | 112.2 | 238.37 | 304.11
0.23 | 115.91 | 249.73 | 316.19
0.24 | 119.39 | 261.33 | 328.58
0.25 | 122.56 | 272.82 | 340.89
0.26 | 125.61 | 284.34 | 352.97
0.27 | 128.41 | 295.79 | 365.11
0.28 | 131.05 | 307.23 | 377.14
0.29 | 133.68 | 318.57 | 389.19
0.3 | 136.37 | 330.1 | 401.18
0.31 | 138.51 | 341.41 | 413.05
0.32 | 140.41 | 352.45 | 424.59
0.33 | 142.37 | 363.64 | 436.35
0.34 | 144.23 | 374.45 | 447.86
0.35 | 146.29 | 385.38 | 459.17
0.36 | 147.83 | 396.06 | 470.53
0.37 | 149.18 | 406.57 | 481.48
0.38 | 150.65 | 417.01 | 492.47
0.39 | 152.08 | 427.12 | 503.14
0.4 | 153.6 | 437.14 | 513.61
0.41 | 154.56 | 446.82 | 524.08
0.42 | 155.61 | 456.54 | 534.3
0.43 | 156.71 | 465.75 | 544.28
0.44 | 158.09 | 474.93 | 554.05
0.45 | 159 | 483.7 | 563.59
0.46 | 159.7 | 492.29 | 572.7
0.47 | 160.49 | 500.62 | 581.8
0.48 | 161.3 | 508.56 | 590.6
0.49 | 162.57 | 516.39 | 599.4
0.5 | 162.95 | 523.75 | 607.6

## Tranconductance (mS-mm)
VGS (V) | VDS = 0.100 V | VDS = 0.500 V | VDS = 0.900 V
-0.75 | -0.00384 | -0.00983 | -0.0265
-0.74 | -0.002955 | -0.010925 | -0.0261
-0.73 | -0.002605 | -0.009885 | -0.0269
-0.72 | -0.002645 | -0.008265 | -0.0253
-0.71 | -0.00237 | -0.0094 | -0.02535
-0.7 | -0.002325 | -0.00917 | -0.02595
-0.69 | -0.0020635 | -0.00764 | -0.0254
-0.68 | -0.0021775 | -0.00723 | -0.0217
-0.67 | -0.0022745 | -0.00676 | -0.0227
-0.66 | -0.0020555 | -0.007645 | -0.0249
-0.65 | -0.001818 | -0.008295 | -0.0206
-0.64 | -0.001947 | -0.00774 | -0.02225
-0.63 | -0.0019315 | -0.006855 | -0.0224
-0.62 | -0.0017085 | -0.00625 | -0.01985
-0.61 | -0.0015975 | -0.00652 | -0.0193
-0.6 | -0.0015155 | -0.00577 | -0.02165
-0.59 | -0.00154 | -0.00649 | -0.0216
-0.58 | -0.001465 | -0.00604 | -0.01885
-0.57 | -0.001387 | -0.004725 | -0.0152
-0.56 | -0.0014385 | -0.00547 | -0.0161
-0.55 | -0.0012685 | -0.006315 | -0.0193
-0.54 | -0.0011695 | -0.00591 | -0.01675
-0.53 | -0.001261 | -0.00513 | -0.0173
-0.52 | -0.0011055 | -0.00477 | -0.01845
-0.51 | -0.0009745 | -0.003875 | -0.0137
-0.5 | -0.000965 | -0.00369 | -0.01181
-0.49 | -0.00085 | -0.00367 | -0.012375
-0.48 | -0.000681 | -0.002845 | -0.011675
-0.47 | -0.000583 | -0.002675 | -0.01152
-0.46 | -0.00039 | -0.002705 | -0.00915
-0.45 | -9e-05 | -0.00176 | -0.00508
-0.44 | 0.000139 | -0.000485 | -0.000515
-0.43 | 0.0004565 | 0.00092 | 0.003465
-0.42 | 0.001088 | 0.002875 | 0.0093
-0.41 | 0.0018585 | 0.005665 | 0.01894
-0.4 | 0.0027675 | 0.009145 | 0.03089
-0.39 | 0.004132 | 0.013735 | 0.04942
-0.38 | 0.005944 | 0.02023 | 0.07246
-0.37 | 0.008389 | 0.02935 | 0.10485
-0.36 | 0.01357 | 0.041595 | 0.1522
-0.35 | 0.019113 | 0.05871 | 0.21845
-0.34 | 0.024435 | 0.0823 | 0.3113
-0.33 | 0.033525 | 0.115825 | 0.44055
-0.32 | 0.046255 | 0.169235 | 0.61545
-0.31 | 0.063915 | 0.231825 | 0.85315
-0.3 | 0.088515 | 0.31035 | 1.20445
-0.29 | 0.121435 | 0.43055 | 1.67345
-0.28 | 0.18324 | 0.5976 | 2.30575
-0.27 | 0.24897 | 0.81885 | 3.1335
-0.26 | 0.3216 | 1.1154 | 4.322
-0.25 | 0.4392 | 1.5815 | 5.885
-0.24 | 0.60285 | 2.1507 | 7.979
-0.23 | 0.82025 | 2.85 | 10.8085
-0.22 | 1.1133 | 3.8415 | 14.612
-0.21 | 1.5832 | 5.2045 | 19.5115
-0.2 | 2.13575 | 7.0505 | 25.97
-0.19 | 2.8135 | 9.5025 | 34.86
-0.18 | 3.792 | 12.548 | 45.58
-0.17 | 5.052 | 16.6725 | 59.755
-0.16 | 6.8015 | 22.317 | 76.23
-0.15 | 9.1325 | 28.93 | 97.795
-0.14 | 12.1005 | 38.21 | 124.735
-0.13 | 16.0235 | 49.83 | 154.77
-0.12 | 21.1325 | 63.315 | 187.3
-0.11 | 27.855 | 81.245 | 224.75
-0.1 | 36.315 | 103.135 | 270.45
-0.09 | 46.92 | 128.975 | 318.65
-0.08 | 59.95 | 158.13 | 362.4
-0.07 | 75.16 | 194.35 | 412.5
-0.06 | 94.85 | 234.1 | 468.8
-0.05 | 115.09 | 276.5 | 522.7
-0.04 | 139.36 | 322.8 | 574.5
-0.03 | 169.8 | 372.45 | 618.35
-0.02 | 201.95 | 430.1 | 671.9
-0.01 | 235.55 | 480.4 | 738.45
0 | 270.75 | 531.2 | 783.3
0.01 | 304.7 | 584.95 | 814
0.02 | 340.65 | 634.8 | 864
0.03 | 377.3 | 680.8 | 900.5
0.04 | 407.35 | 729.9 | 936.5
0.05 | 435 | 772.5 | 985
0.06 | 461.45 | 817 | 1015
0.07 | 480.45 | 863.5 | 1043
0.08 | 494.65 | 890 | 1060.5
0.09 | 509.35 | 920.5 | 1083
0.1 | 507.85 | 949 | 1115
0.11 | 516.45 | 980 | 1140
0.12 | 525 | 1012 | 1156.5
0.13 | 507 | 1030 | 1164.5
0.14 | 499.5 | 1043.5 | 1174
0.15 | 495.5 | 1069.5 | 1191
0.16 | 484 | 1087.5 | 1201.5
0.17 | 467 | 1101.5 | 1199
0.18 | 447 | 1118.5 | 1208.5
0.19 | 420.5 | 1115 | 1223.5
0.2 | 406 | 1131.5 | 1232.5
0.21 | 390 | 1150 | 1236.5
0.22 | 370.5 | 1141.5 | 1222.5
0.23 | 359.5 | 1148 | 1223.5
0.24 | 332.5 | 1154.5 | 1235
0.25 | 311 | 1150.5 | 1219.5
0.26 | 292.5 | 1148.5 | 1211
0.27 | 272 | 1144.5 | 1208.5
0.28 | 263.5 | 1139 | 1204
0.29 | 266 | 1143.5 | 1202
0.3 | 241.5 | 1142 | 1193
0.31 | 202 | 1117.5 | 1170.5
0.32 | 193 | 1111.5 | 1165
0.33 | 191 | 1100 | 1163.5
0.34 | 196 | 1087 | 1141
0.35 | 180 | 1080.5 | 1133.5
0.36 | 144.5 | 1059.5 | 1115.5
0.37 | 141 | 1047.5 | 1097
0.38 | 145 | 1027.5 | 1083
0.39 | 147.5 | 1006.5 | 1057
0.4 | 124 | 985 | 1047
0.41 | 100.5 | 970 | 1034.5
0.42 | 107.5 | 946.5 | 1010
0.43 | 124 | 919.5 | 987.5
0.44 | 114.5 | 897.5 | 965.5
0.45 | 80.5 | 868 | 932.5
0.46 | 74.5 | 846 | 910.5
0.47 | 80 | 813.5 | 895
0.48 | 104 | 788.5 | 880
0.49 | 82.5 | 759.5 | 850
0.5 | 38 | 736 | 820