## IDS-VDS Characteristic (mA-mm)
VGS (V) | VDS = 0.100 V | VDS = 0.500 V | VDS = 0.900 V
-0.75 | 0.0006845 | 0.0029422 | 0.00994
-0.74 | 0.0006503 | 0.0028623 | 0.009651
-0.73 | 0.0006229 | 0.0027699 | 0.009405
-0.72 | 0.0005969 | 0.0026683 | 0.009179
-0.71 | 0.0005783 | 0.002596 | 0.008945
-0.7 | 0.000552 | 0.0025038 | 0.008627
-0.69 | 0.0005286 | 0.0024135 | 0.008446
-0.68 | 0.0005047 | 0.002342 | 0.008177
-0.67 | 0.0004874 | 0.0022689 | 0.007983
-0.66 | 0.00046326 | 0.0021935 | 0.007782
-0.65 | 0.00044305 | 0.0021132 | 0.00754
-0.64 | 0.0004233 | 0.002046 | 0.00732
-0.63 | 0.00040914 | 0.001987 | 0.007087
-0.62 | 0.00039013 | 0.0019248 | 0.006899
-0.61 | 0.00037351 | 0.0018416 | 0.006682
-0.6 | 0.00035304 | 0.0017812 | 0.00651
-0.59 | 0.00033687 | 0.0017144 | 0.006326
-0.58 | 0.00032081 | 0.0016662 | 0.006124
-0.57 | 0.0003065 | 0.0016111 | 0.005945
-0.56 | 0.00029162 | 0.0015488 | 0.005762
-0.55 | 0.00027937 | 0.0014905 | 0.005618
-0.54 | 0.00026495 | 0.001432 | 0.005424
-0.53 | 0.00025286 | 0.0013836 | 0.005312
-0.52 | 0.00024167 | 0.0013375 | 0.005189
-0.51 | 0.0002325 | 0.0013003 | 0.005041
-0.5 | 0.00022426 | 0.0012522 | 0.0048881
-0.49 | 0.00021442 | 0.0012138 | 0.0047771
-0.48 | 0.00020669 | 0.0011813 | 0.0046758
-0.47 | 0.00019899 | 0.0011626 | 0.0045647
-0.46 | 0.00019407 | 0.0011304 | 0.0044781
-0.45 | 0.00019181 | 0.0011054 | 0.0044175
-0.44 | 0.0001919 | 0.0011049 | 0.0044131
-0.43 | 0.00019446 | 0.0011074 | 0.0044292
-0.42 | 0.00020304 | 0.0011401 | 0.0045229
-0.41 | 0.0002198 | 0.0011855 | 0.0047109
-0.4 | 0.00024506 | 0.0012751 | 0.0049825
-0.39 | 0.00028246 | 0.0014106 | 0.0054753
-0.38 | 0.00033785 | 0.0015956 | 0.00624
-0.37 | 0.00041495 | 0.0018666 | 0.007242
-0.36 | 0.00052516 | 0.0022627 | 0.008713
-0.35 | 0.0007169 | 0.0028189 | 0.010779
-0.34 | 0.0009441 | 0.0036111 | 0.01379
-0.33 | 0.001255 | 0.0046948 | 0.017967
-0.32 | 0.0016798 | 0.006358 | 0.023777
-0.31 | 0.0022755 | 0.008462 | 0.031804
-0.3 | 0.0030965 | 0.01137 | 0.043226
-0.29 | 0.0042272 | 0.015464 | 0.05921
-0.28 | 0.005837 | 0.021077 | 0.08044
-0.27 | 0.007971 | 0.028861 | 0.11043
-0.26 | 0.010877 | 0.03923 | 0.15125
-0.25 | 0.014788 | 0.053776 | 0.20703
-0.24 | 0.020247 | 0.07405 | 0.2821
-0.23 | 0.027628 | 0.10128 | 0.38251
-0.22 | 0.037721 | 0.13678 | 0.52165
-0.21 | 0.051205 | 0.18584 | 0.7041
-0.2 | 0.07206 | 0.25236 | 0.9492
-0.19 | 0.09773 | 0.34049 | 1.2741
-0.18 | 0.13301 | 0.45734 | 1.706
-0.17 | 0.17865 | 0.6189 | 2.2627
-0.16 | 0.24152 | 0.8215 | 2.9843
-0.15 | 0.32376 | 1.0965 | 3.8917
-0.14 | 0.43545 | 1.4561 | 5.0702
-0.13 | 0.5828 | 1.9234 | 6.511
-0.12 | 0.7736 | 2.5198 | 8.314
-0.11 | 1.0246 | 3.2574 | 10.46
-0.1 | 1.3567 | 4.2402 | 13.049
-0.09 | 1.7873 | 5.4689 | 16.055
-0.08 | 2.3332 | 6.978 | 19.577
-0.07 | 3.0319 | 8.783 | 23.59
-0.06 | 3.8887 | 10.977 | 28.153
-0.05 | 4.9864 | 13.681 | 33.235
-0.04 | 6.27 | 16.767 | 38.689
-0.03 | 7.872 | 20.336 | 44.859
-0.02 | 9.758 | 24.394 | 51.484
-0.01 | 11.984 | 29.11 | 58.72
0 | 14.595 | 34.343 | 66.38
0.01 | 17.521 | 40.007 | 74.56
0.02 | 20.808 | 46.169 | 82.82
0.03 | 24.433 | 52.904 | 91.89
0.04 | 28.398 | 60.11 | 101.24
0.05 | 32.63 | 67.66 | 110.82
0.06 | 37.171 | 75.74 | 120.84
0.07 | 41.955 | 84.29 | 131.16
0.08 | 46.893 | 93.09 | 141.86
0.09 | 51.953 | 102.06 | 152.69
0.1 | 57 | 111.58 | 163.75
0.11 | 62.23 | 121.32 | 174.87
0.12 | 67.49 | 131.42 | 186.53
0.13 | 72.54 | 141.68 | 198.19
0.14 | 77.64 | 151.92 | 209.98
0.15 | 82.64 | 162.58 | 221.92
0.16 | 87.57 | 173.53 | 233.8
0.17 | 92.34 | 184.45 | 245.92
0.18 | 96.79 | 195.59 | 258.08
0.19 | 100.98 | 206.68 | 270.32
0.2 | 105.17 | 217.97 | 282.68
0.21 | 109.18 | 229.49 | 294.93
0.22 | 113 | 240.87 | 307.21
0.23 | 116.67 | 252.35 | 319.43
0.24 | 120.09 | 263.86 | 331.7
0.25 | 123.14 | 275.52 | 343.99
0.26 | 126.15 | 286.97 | 356.25
0.27 | 128.93 | 298.46 | 368.4
0.28 | 131.7 | 309.8 | 380.45
0.29 | 134.49 | 321.21 | 392.37
0.3 | 136.72 | 332.74 | 404.34
0.31 | 138.79 | 343.96 | 416.29
0.32 | 140.86 | 355.21 | 428
0.33 | 142.72 | 366.18 | 439.67
0.34 | 144.82 | 377.23 | 451.26
0.35 | 146.53 | 388.08 | 462.35
0.36 | 147.97 | 398.74 | 473.69
0.37 | 149.53 | 409.26 | 484.84
0.38 | 151.06 | 419.53 | 495.76
0.39 | 152.6 | 429.73 | 506.34
0.4 | 153.72 | 439.76 | 516.88
0.41 | 154.78 | 449.48 | 527.26
0.42 | 155.95 | 458.97 | 537.53
0.43 | 157.39 | 468.31 | 547.48
0.44 | 158.35 | 477.36 | 557.14
0.45 | 158.95 | 486.22 | 566.71
0.46 | 159.9 | 494.85 | 575.8
0.47 | 160.83 | 502.99 | 585
0.48 | 161.95 | 511.02 | 594
0.49 | 162.44 | 518.76 | 602.5
0.5 | 163.06 | 526.18 | 610.7

## Tranconductance (mS-mm)
VGS (V) | VDS = 0.100 V | VDS = 0.500 V | VDS = 0.900 V
-0.75 | -0.00342 | -0.00799 | -0.0289
-0.74 | -0.00308 | -0.008615 | -0.02675
-0.73 | -0.00267 | -0.0097 | -0.0236
-0.72 | -0.00223 | -0.008695 | -0.023
-0.71 | -0.002245 | -0.008225 | -0.0276
-0.7 | -0.002485 | -0.009125 | -0.02495
-0.69 | -0.002365 | -0.00809 | -0.0225
-0.68 | -0.00206 | -0.00723 | -0.02315
-0.67 | -0.002072 | -0.007425 | -0.01975
-0.66 | -0.0022175 | -0.007785 | -0.02215
-0.65 | -0.001998 | -0.007375 | -0.0231
-0.64 | -0.0016955 | -0.00631 | -0.02265
-0.63 | -0.0016585 | -0.00606 | -0.02105
-0.62 | -0.0017815 | -0.00727 | -0.02025
-0.61 | -0.0018545 | -0.00718 | -0.01945
-0.6 | -0.001832 | -0.00636 | -0.0178
-0.59 | -0.0016115 | -0.00575 | -0.0193
-0.58 | -0.0015185 | -0.005165 | -0.01905
-0.57 | -0.0014595 | -0.00587 | -0.0181
-0.56 | -0.0013565 | -0.00603 | -0.01635
-0.55 | -0.0013335 | -0.00584 | -0.0169
-0.54 | -0.0013255 | -0.005345 | -0.0153
-0.53 | -0.001164 | -0.004725 | -0.01175
-0.52 | -0.001018 | -0.004165 | -0.01355
-0.51 | -0.0008705 | -0.004265 | -0.015045
-0.5 | -0.000904 | -0.004325 | -0.013195
-0.49 | -0.0008785 | -0.003545 | -0.010615
-0.48 | -0.0007715 | -0.00256 | -0.01062
-0.47 | -0.000631 | -0.002545 | -0.009885
-0.46 | -0.000359 | -0.00286 | -0.00736
-0.45 | -0.0001085 | -0.001275 | -0.00325
-0.44 | 0.0001325 | 0.0001 | 0.000585
-0.43 | 0.000557 | 0.00176 | 0.00549
-0.42 | 0.001267 | 0.003905 | 0.014085
-0.41 | 0.002101 | 0.00675 | 0.02298
-0.4 | 0.003133 | 0.011255 | 0.03822
-0.39 | 0.0046395 | 0.016025 | 0.062875
-0.38 | 0.0066245 | 0.0228 | 0.088335
-0.37 | 0.0093655 | 0.033355 | 0.12365
-0.36 | 0.0150975 | 0.047615 | 0.17685
-0.35 | 0.020947 | 0.06742 | 0.25385
-0.34 | 0.026905 | 0.093795 | 0.3594
-0.33 | 0.036785 | 0.137345 | 0.49935
-0.32 | 0.051025 | 0.18836 | 0.69185
-0.31 | 0.070835 | 0.2506 | 0.97245
-0.3 | 0.097585 | 0.3501 | 1.3703
-0.29 | 0.137025 | 0.48535 | 1.8607
-0.28 | 0.18719 | 0.66985 | 2.561
-0.27 | 0.252 | 0.90765 | 3.5405
-0.26 | 0.34085 | 1.24575 | 4.83
-0.25 | 0.4685 | 1.741 | 6.5425
-0.24 | 0.642 | 2.3752 | 8.774
-0.23 | 0.8737 | 3.1365 | 11.9775
-0.22 | 1.17885 | 4.228 | 16.0795
-0.21 | 1.71695 | 5.779 | 21.3775
-0.2 | 2.32625 | 7.7325 | 28.5
-0.19 | 3.0475 | 10.249 | 37.84
-0.18 | 4.046 | 13.9205 | 49.43
-0.17 | 5.4255 | 18.208 | 63.915
-0.16 | 7.2555 | 23.88 | 81.45
-0.15 | 9.6965 | 31.73 | 104.295
-0.14 | 12.952 | 41.345 | 130.965
-0.13 | 16.9075 | 53.185 | 162.19
-0.12 | 22.09 | 66.7 | 197.45
-0.11 | 29.155 | 86.02 | 236.75
-0.1 | 38.135 | 110.575 | 279.75
-0.09 | 48.825 | 136.89 | 326.4
-0.08 | 62.23 | 165.705 | 376.75
-0.07 | 77.775 | 199.95 | 428.8
-0.06 | 97.725 | 244.9 | 482.25
-0.05 | 119.065 | 289.5 | 526.8
-0.04 | 144.28 | 332.75 | 581.2
-0.03 | 174.4 | 381.35 | 639.75
-0.02 | 205.6 | 438.7 | 693.05
-0.01 | 241.85 | 497.45 | 744.8
0 | 276.85 | 544.85 | 792
0.01 | 310.65 | 591.3 | 822
0.02 | 345.6 | 644.85 | 866.5
0.03 | 379.5 | 697.05 | 921
0.04 | 409.85 | 737.8 | 946.5
0.05 | 438.65 | 781.5 | 980
0.06 | 466.25 | 831.5 | 1017
0.07 | 486.1 | 867.5 | 1051
0.08 | 499.9 | 888.5 | 1076.5
0.09 | 505.35 | 924.5 | 1094.5
0.1 | 513.85 | 963 | 1109
0.11 | 524.5 | 992 | 1139
0.12 | 515.5 | 1018 | 1166
0.13 | 507.5 | 1025 | 1172.5
0.14 | 505 | 1045 | 1186.5
0.15 | 496.5 | 1080.5 | 1191
0.16 | 485 | 1093.5 | 1200
0.17 | 461 | 1103 | 1214
0.18 | 432 | 1111.5 | 1220
0.19 | 419 | 1119 | 1230
0.2 | 410 | 1140.5 | 1230.5
0.21 | 391.5 | 1145 | 1226.5
0.22 | 374.5 | 1143 | 1225
0.23 | 354.5 | 1149.5 | 1224.5
0.24 | 323.5 | 1158.5 | 1228
0.25 | 303 | 1155.5 | 1227.5
0.26 | 289.5 | 1147 | 1220.5
0.27 | 277.5 | 1141.5 | 1210
0.28 | 278 | 1137.5 | 1198.5
0.29 | 251 | 1147 | 1194.5
0.3 | 215 | 1137.5 | 1196
0.31 | 207 | 1123.5 | 1183
0.32 | 196.5 | 1111 | 1169
0.33 | 198 | 1101 | 1163
0.34 | 190.5 | 1095 | 1134
0.35 | 157.5 | 1075.5 | 1121.5
0.36 | 150 | 1059 | 1124.5
0.37 | 154.5 | 1039.5 | 1103.5
0.38 | 153.5 | 1023.5 | 1075
0.39 | 133 | 1011.5 | 1056
0.4 | 109 | 987.5 | 1046
0.41 | 111.5 | 960.5 | 1032.5
0.42 | 130.5 | 941.5 | 1011
0.43 | 120 | 919.5 | 980.5
0.44 | 78 | 895.5 | 961.5
0.45 | 77.5 | 874.5 | 933
0.46 | 94 | 838.5 | 914.5
0.47 | 102.5 | 808.5 | 910
0.48 | 80.5 | 788.5 | 875
0.49 | 55.5 | 758 | 835
0.5 | 62 | 742 | 820