## IDS-VDS Characteristic (mA-mm)
VGS (V) | VDS = 0.100 V | VDS = 0.500 V | VDS = 0.900 V
-0.75 | 0.0006315 | 0.0025349 | 0.008267
-0.74 | 0.0006011 | 0.0024599 | 0.008027
-0.73 | 0.0005748 | 0.0023794 | 0.007803
-0.72 | 0.0005532 | 0.0023168 | 0.00764
-0.71 | 0.0005261 | 0.0022367 | 0.007436
-0.7 | 0.0005085 | 0.0021757 | 0.007274
-0.69 | 0.00048784 | 0.0020881 | 0.007051
-0.68 | 0.00046727 | 0.0020472 | 0.006847
-0.67 | 0.00044684 | 0.00198 | 0.00669
-0.66 | 0.00043106 | 0.0019053 | 0.006497
-0.65 | 0.00041 | 0.0018427 | 0.006293
-0.64 | 0.00039247 | 0.00178 | 0.006143
-0.63 | 0.00037551 | 0.0017305 | 0.005958
-0.62 | 0.00036028 | 0.0016633 | 0.005796
-0.61 | 0.00034253 | 0.001624 | 0.005653
-0.6 | 0.00032997 | 0.0015603 | 0.005492
-0.59 | 0.00031542 | 0.0015164 | 0.005313
-0.58 | 0.00030106 | 0.0014641 | 0.005208
-0.57 | 0.00028717 | 0.0014119 | 0.005064
-0.56 | 0.00027377 | 0.0013553 | 0.0049267
-0.55 | 0.00026329 | 0.0013307 | 0.004786
-0.54 | 0.00025013 | 0.0012709 | 0.004634
-0.53 | 0.00024022 | 0.0012362 | 0.0045212
-0.52 | 0.00022908 | 0.0011969 | 0.0044043
-0.51 | 0.00022218 | 0.0011528 | 0.0043049
-0.5 | 0.0002123 | 0.001115 | 0.0041832
-0.49 | 0.00020493 | 0.0010869 | 0.004086
-0.48 | 0.00019642 | 0.0010677 | 0.0040154
-0.47 | 0.00019188 | 0.0010308 | 0.0039515
-0.46 | 0.00018816 | 0.0010216 | 0.003913
-0.45 | 0.00018681 | 0.0010193 | 0.0038902
-0.44 | 0.00018879 | 0.0010232 | 0.0039258
-0.43 | 0.00019518 | 0.0010451 | 0.0040016
-0.42 | 0.00020704 | 0.0010768 | 0.0041543
-0.41 | 0.00022773 | 0.0011495 | 0.0043966
-0.4 | 0.00025709 | 0.0012612 | 0.0047703
-0.39 | 0.00030165 | 0.0014185 | 0.0053866
-0.38 | 0.00036653 | 0.0016634 | 0.006322
-0.37 | 0.00045638 | 0.0019862 | 0.007562
-0.36 | 0.000595 | 0.0024529 | 0.009292
-0.35 | 0.000772 | 0.003122 | 0.011803
-0.34 | 0.0010249 | 0.0040326 | 0.015319
-0.33 | 0.0013657 | 0.0052908 | 0.020284
-0.32 | 0.0018409 | 0.007229 | 0.027106
-0.31 | 0.0024844 | 0.009652 | 0.036591
-0.3 | 0.0033918 | 0.013048 | 0.049713
-0.29 | 0.0046177 | 0.017716 | 0.06822
-0.28 | 0.006647 | 0.024096 | 0.09318
-0.27 | 0.009038 | 0.03295 | 0.12746
-0.26 | 0.012311 | 0.044723 | 0.17413
-0.25 | 0.016759 | 0.06221 | 0.23749
-0.24 | 0.022813 | 0.0841 | 0.3228
-0.23 | 0.031038 | 0.11438 | 0.43654
-0.22 | 0.042118 | 0.15401 | 0.5935
-0.21 | 0.05728 | 0.20923 | 0.7971
-0.2 | 0.07763 | 0.2817 | 1.0707
-0.19 | 0.1051 | 0.37905 | 1.4366
-0.18 | 0.14233 | 0.51019 | 1.9066
-0.17 | 0.19089 | 0.6821 | 2.5181
-0.16 | 0.25698 | 0.9125 | 3.301
-0.15 | 0.3444 | 1.2031 | 4.3012
-0.14 | 0.46116 | 1.5939 | 5.5568
-0.13 | 0.6217 | 2.0871 | 7.106
-0.12 | 0.8266 | 2.7341 | 9.057
-0.11 | 1.0929 | 3.545 | 11.312
-0.1 | 1.4367 | 4.5824 | 14.022
-0.09 | 1.892 | 5.882 | 17.275
-0.08 | 2.463 | 7.453 | 20.871
-0.07 | 3.1847 | 9.396 | 25.065
-0.06 | 4.091 | 11.696 | 29.756
-0.05 | 5.2082 | 14.44 | 34.984
-0.04 | 6.556 | 17.651 | 40.723
-0.03 | 8.182 | 21.38 | 47.002
-0.02 | 10.134 | 25.563 | 53.684
-0.01 | 12.388 | 30.338 | 61.02
0 | 15.073 | 35.691 | 68.91
0.01 | 18.024 | 41.472 | 77.08
0.02 | 21.317 | 47.795 | 85.56
0.03 | 25.026 | 54.545 | 94.65
0.04 | 29.04 | 61.83 | 104.04
0.05 | 33.32 | 69.42 | 113.72
0.06 | 37.852 | 77.54 | 123.87
0.07 | 42.651 | 86.13 | 134.24
0.08 | 47.538 | 95.08 | 144.9
0.09 | 52.623 | 104.12 | 155.85
0.1 | 57.73 | 113.61 | 166.89
0.11 | 62.8 | 123.34 | 178.3
0.12 | 68.07 | 133.42 | 189.72
0.13 | 73.22 | 143.66 | 201.48
0.14 | 78.34 | 154.02 | 213.26
0.15 | 83.33 | 164.69 | 225.04
0.16 | 88.16 | 175.55 | 237.09
0.17 | 92.7 | 186.47 | 249.14
0.18 | 97.21 | 197.61 | 261.31
0.19 | 101.58 | 208.73 | 273.52
0.2 | 105.79 | 220.07 | 285.77
0.21 | 109.77 | 231.54 | 297.99
0.22 | 113.54 | 242.87 | 310.24
0.23 | 116.89 | 254.24 | 322.5
0.24 | 120.36 | 265.73 | 334.74
0.25 | 123.5 | 277.38 | 347.09
0.26 | 126.53 | 288.88 | 358.97
0.27 | 129.45 | 300.24 | 371.22
0.28 | 132.08 | 311.48 | 383.16
0.29 | 134.49 | 322.88 | 395.09
0.3 | 136.79 | 334.29 | 407.06
0.31 | 138.95 | 345.52 | 418.7
0.32 | 141.12 | 356.71 | 430.42
0.33 | 143.32 | 367.57 | 441.93
0.34 | 144.99 | 378.53 | 453.33
0.35 | 146.59 | 389.29 | 464.56
0.36 | 148.23 | 399.87 | 475.63
0.37 | 149.8 | 410.42 | 486.67
0.38 | 151.48 | 420.64 | 497.49
0.39 | 152.6 | 430.66 | 508.16
0.4 | 153.72 | 440.49 | 518.42
0.41 | 155.01 | 450.22 | 528.76
0.42 | 156.15 | 459.67 | 538.9
0.43 | 157.35 | 468.86 | 548.7
0.44 | 158.05 | 477.82 | 558.36
0.45 | 158.99 | 486.49 | 567.82
0.46 | 160.04 | 495.08 | 576.6
0.47 | 161.14 | 503.16 | 586
0.48 | 161.79 | 511.02 | 594.3
0.49 | 162.42 | 518.64 | 603.1
0.5 | 163.29 | 525.97 | 611.1

## Tranconductance (mS-mm)
VGS (V) | VDS = 0.100 V | VDS = 0.500 V | VDS = 0.900 V
-0.75 | -0.00304 | -0.0075 | -0.024
-0.74 | -0.002835 | -0.007775 | -0.0232
-0.73 | -0.002395 | -0.007155 | -0.01935
-0.72 | -0.002435 | -0.007135 | -0.01835
-0.71 | -0.002235 | -0.007055 | -0.0183
-0.7 | -0.001913 | -0.00743 | -0.01925
-0.69 | -0.0020615 | -0.006425 | -0.02135
-0.68 | -0.00205 | -0.005405 | -0.01805
-0.67 | -0.0018105 | -0.007095 | -0.0175
-0.66 | -0.001842 | -0.006865 | -0.01985
-0.65 | -0.0019295 | -0.006265 | -0.0177
-0.64 | -0.0017245 | -0.00561 | -0.01675
-0.63 | -0.0016095 | -0.005835 | -0.01735
-0.62 | -0.001649 | -0.005325 | -0.01525
-0.61 | -0.0015155 | -0.00515 | -0.0152
-0.6 | -0.0013555 | -0.00538 | -0.017
-0.59 | -0.0014455 | -0.00481 | -0.0142
-0.58 | -0.0014125 | -0.005225 | -0.01245
-0.57 | -0.0013645 | -0.00544 | -0.014065
-0.56 | -0.001194 | -0.00406 | -0.0139
-0.55 | -0.001182 | -0.00422 | -0.014635
-0.54 | -0.0011535 | -0.004725 | -0.01324
-0.53 | -0.0010525 | -0.0037 | -0.011485
-0.52 | -0.000902 | -0.00417 | -0.010815
-0.51 | -0.000839 | -0.004095 | -0.011055
-0.5 | -0.0008625 | -0.003295 | -0.010945
-0.49 | -0.000794 | -0.002365 | -0.00839
-0.48 | -0.0006525 | -0.002805 | -0.006725
-0.47 | -0.000413 | -0.002305 | -0.00512
-0.46 | -0.0002535 | -0.000575 | -0.003065
-0.45 | 3.15e-05 | 8e-05 | 0.00064
-0.44 | 0.0004185 | 0.00129 | 0.00557
-0.43 | 0.0009125 | 0.00268 | 0.011425
-0.42 | 0.0016275 | 0.00522 | 0.01975
-0.41 | 0.0025025 | 0.00922 | 0.0308
-0.4 | 0.003696 | 0.01345 | 0.0495
-0.39 | 0.005472 | 0.02011 | 0.077585
-0.38 | 0.0077365 | 0.028385 | 0.10877
-0.37 | 0.0114235 | 0.039475 | 0.1485
-0.36 | 0.015781 | 0.05679 | 0.21205
-0.35 | 0.021495 | 0.078985 | 0.30135
-0.34 | 0.029685 | 0.10844 | 0.42405
-0.33 | 0.0408 | 0.15982 | 0.58935
-0.32 | 0.055935 | 0.21806 | 0.81535
-0.31 | 0.077545 | 0.29095 | 1.13035
-0.3 | 0.106665 | 0.4032 | 1.58145
-0.29 | 0.16276 | 0.5524 | 2.17335
-0.28 | 0.221015 | 0.7617 | 2.962
-0.27 | 0.2832 | 1.03135 | 4.0475
-0.26 | 0.38605 | 1.463 | 5.5015
-0.25 | 0.5251 | 1.96885 | 7.4335
-0.24 | 0.71395 | 2.6085 | 9.9525
-0.23 | 0.96525 | 3.4955 | 13.535
-0.22 | 1.3121 | 4.7425 | 18.028
-0.21 | 1.7756 | 6.3845 | 23.86
-0.2 | 2.391 | 8.491 | 31.975
-0.19 | 3.235 | 11.4245 | 41.795
-0.18 | 4.2895 | 15.1525 | 54.075
-0.17 | 5.7325 | 20.1155 | 69.72
-0.16 | 7.6755 | 26.05 | 89.155
-0.15 | 10.209 | 34.07 | 112.79
-0.14 | 13.865 | 44.2 | 140.24
-0.13 | 18.272 | 57.01 | 175.01
-0.12 | 23.56 | 72.895 | 210.3
-0.11 | 30.505 | 92.415 | 248.25
-0.1 | 39.955 | 116.85 | 298.15
-0.09 | 51.315 | 143.53 | 342.45
-0.08 | 64.635 | 175.7 | 389.5
-0.07 | 81.4 | 212.15 | 444.25
-0.06 | 101.175 | 252.2 | 495.95
-0.05 | 123.25 | 297.75 | 548.35
-0.04 | 148.69 | 347 | 600.9
-0.03 | 178.9 | 395.6 | 648.05
-0.02 | 210.3 | 447.9 | 700.9
-0.01 | 246.95 | 506.4 | 761.3
0 | 281.8 | 556.7 | 803
0.01 | 312.2 | 605.2 | 832.5
0.02 | 350.1 | 653.65 | 878.5
0.03 | 386.15 | 701.75 | 924
0.04 | 414.7 | 743.75 | 953.5
0.05 | 440.6 | 785.5 | 991.5
0.06 | 466.55 | 835.5 | 1026
0.07 | 484.3 | 877 | 1051.5
0.08 | 498.6 | 899.5 | 1080.5
0.09 | 509.6 | 926.5 | 1099.5
0.1 | 508.85 | 961 | 1122.5
0.11 | 517 | 990.5 | 1141.5
0.12 | 521 | 1016 | 1159
0.13 | 513.5 | 1030 | 1177
0.14 | 505.5 | 1051.5 | 1178
0.15 | 491 | 1076.5 | 1191.5
0.16 | 468.5 | 1089 | 1205
0.17 | 452.5 | 1103 | 1211
0.18 | 444 | 1113 | 1219
0.19 | 429 | 1123 | 1223
0.2 | 409.5 | 1140.5 | 1223.5
0.21 | 387.5 | 1140 | 1223.5
0.22 | 356 | 1135 | 1225.5
0.23 | 341 | 1143 | 1225
0.24 | 330.5 | 1157 | 1229.5
0.25 | 308.5 | 1157.5 | 1211.5
0.26 | 297.5 | 1143 | 1206.5
0.27 | 277.5 | 1130 | 1209.5
0.28 | 252 | 1132 | 1193.5
0.29 | 235.5 | 1140.5 | 1195
0.3 | 223 | 1132 | 1180.5
0.31 | 216.5 | 1121 | 1168
0.32 | 218.5 | 1102.5 | 1161.5
0.33 | 193.5 | 1091 | 1145.5
0.34 | 163.5 | 1086 | 1131.5
0.35 | 162 | 1067 | 1115
0.36 | 160.5 | 1056.5 | 1105.5
0.37 | 162.5 | 1038.5 | 1093
0.38 | 140 | 1012 | 1074.5
0.39 | 112 | 992.5 | 1046.5
0.4 | 120.5 | 978 | 1030
0.41 | 121.5 | 959 | 1024
0.42 | 117 | 932 | 997
0.43 | 95 | 907.5 | 973
0.44 | 82 | 881.5 | 956
0.45 | 99.5 | 863 | 912
0.46 | 107.5 | 833.5 | 909
0.47 | 87.5 | 797 | 885
0.48 | 64 | 774 | 855
0.49 | 75 | 747.5 | 840
0.5 | 87 | 733 | 800