## IDS-VDS Characteristic (mA-mm)
VGS (V) | VDS = 0.100 V | VDS = 0.500 V | VDS = 0.900 V
-0.75 | 0.0006468 | 0.0027983 | 0.009486
-0.74 | 0.0006179 | 0.0027088 | 0.009242
-0.73 | 0.0005915 | 0.002647 | 0.009013
-0.72 | 0.0005695 | 0.0025443 | 0.008732
-0.71 | 0.0005431 | 0.0024707 | 0.008523
-0.7 | 0.000523 | 0.0023645 | 0.008343
-0.69 | 0.0005005 | 0.0022951 | 0.008098
-0.68 | 0.00048162 | 0.0022304 | 0.007848
-0.67 | 0.00045848 | 0.0021686 | 0.007638
-0.66 | 0.00043852 | 0.0020957 | 0.007401
-0.65 | 0.00041776 | 0.0020227 | 0.007213
-0.64 | 0.00039992 | 0.0019602 | 0.007033
-0.63 | 0.00038183 | 0.0018946 | 0.006809
-0.62 | 0.00036312 | 0.0018151 | 0.006607
-0.61 | 0.00034661 | 0.0017426 | 0.006422
-0.6 | 0.00033362 | 0.0016944 | 0.006242
-0.59 | 0.00031794 | 0.0016358 | 0.006051
-0.58 | 0.00030236 | 0.001581 | 0.00588
-0.57 | 0.00028713 | 0.0015188 | 0.005715
-0.56 | 0.0002758 | 0.0014723 | 0.005538
-0.55 | 0.00026353 | 0.0014204 | 0.005371
-0.54 | 0.00025326 | 0.0013672 | 0.005215
-0.53 | 0.00023986 | 0.001319 | 0.005082
-0.52 | 0.00023125 | 0.0012672 | 0.0049607
-0.51 | 0.00021928 | 0.0012232 | 0.0048059
-0.5 | 0.00021035 | 0.0011879 | 0.0046889
-0.49 | 0.00020145 | 0.0011576 | 0.0045796
-0.48 | 0.00019186 | 0.0011175 | 0.0044449
-0.47 | 0.00018854 | 0.0010918 | 0.0043529
-0.46 | 0.00018263 | 0.0010744 | 0.0043006
-0.45 | 0.00018112 | 0.001058 | 0.0042583
-0.44 | 0.00018141 | 0.0010492 | 0.0042423
-0.43 | 0.00018578 | 0.0010629 | 0.0042455
-0.42 | 0.00019494 | 0.0010804 | 0.0043535
-0.41 | 0.00021109 | 0.0011366 | 0.0045322
-0.4 | 0.0002367 | 0.0012167 | 0.0048249
-0.39 | 0.00027567 | 0.0013524 | 0.0052667
-0.38 | 0.00033047 | 0.0015425 | 0.006047
-0.37 | 0.00040941 | 0.0018181 | 0.007074
-0.36 | 0.00051716 | 0.0022127 | 0.008526
-0.35 | 0.0007123 | 0.002766 | 0.010604
-0.34 | 0.0009398 | 0.0035607 | 0.013601
-0.33 | 0.0012505 | 0.0046462 | 0.0177
-0.32 | 0.0016821 | 0.00629 | 0.0235
-0.31 | 0.0022726 | 0.008406 | 0.031699
-0.3 | 0.0030943 | 0.011343 | 0.043055
-0.29 | 0.0042181 | 0.015404 | 0.05897
-0.28 | 0.005819 | 0.020967 | 0.0805
-0.27 | 0.007936 | 0.028724 | 0.10997
-0.26 | 0.010861 | 0.039283 | 0.15063
-0.25 | 0.014799 | 0.053299 | 0.20538
-0.24 | 0.020235 | 0.07389 | 0.27897
-0.23 | 0.02755 | 0.10072 | 0.38222
-0.22 | 0.037572 | 0.13703 | 0.52091
-0.21 | 0.051092 | 0.18444 | 0.7049
-0.2 | 0.07179 | 0.2507 | 0.9453
-0.19 | 0.09745 | 0.33887 | 1.2733
-0.18 | 0.1321 | 0.45673 | 1.7052
-0.17 | 0.17807 | 0.6151 | 2.2629
-0.16 | 0.23991 | 0.8218 | 2.9809
-0.15 | 0.32127 | 1.0923 | 3.8964
-0.14 | 0.43237 | 1.4462 | 5.0718
-0.13 | 0.5784 | 1.9074 | 6.541
-0.12 | 0.7708 | 2.5054 | 8.315
-0.11 | 1.0212 | 3.2653 | 10.455
-0.1 | 1.3494 | 4.2509 | 13.068
-0.09 | 1.7753 | 5.4355 | 16.097
-0.08 | 2.3197 | 6.958 | 19.645
-0.07 | 3.013 | 8.801 | 23.648
-0.06 | 3.878 | 10.987 | 28.21
-0.05 | 4.9773 | 13.683 | 33.321
-0.04 | 6.262 | 16.733 | 38.85
-0.03 | 7.84 | 20.34 | 44.982
-0.02 | 9.732 | 24.433 | 51.598
-0.01 | 11.967 | 29.132 | 58.87
0 | 14.548 | 34.236 | 66.6
0.01 | 17.497 | 40.012 | 74.65
0.02 | 20.74 | 46.22 | 83.05
0.03 | 24.38 | 53.039 | 92.07
0.04 | 28.37 | 60.13 | 101.4
0.05 | 32.616 | 67.74 | 111.08
0.06 | 37.183 | 75.82 | 121.02
0.07 | 41.954 | 84.19 | 131.54
0.08 | 46.849 | 93.06 | 142.08
0.09 | 51.871 | 102.24 | 153
0.1 | 57.03 | 111.72 | 164.09
0.11 | 62.15 | 121.52 | 175.19
0.12 | 67.43 | 131.34 | 186.85
0.13 | 72.57 | 141.68 | 198.52
0.14 | 77.72 | 152.09 | 210.21
0.15 | 82.74 | 162.77 | 222.17
0.16 | 87.57 | 173.73 | 234.14
0.17 | 92.28 | 184.57 | 246.28
0.18 | 96.65 | 195.67 | 258.44
0.19 | 100.95 | 206.89 | 270.65
0.2 | 105.23 | 218.13 | 282.73
0.21 | 109.29 | 229.56 | 295.23
0.22 | 113.16 | 241.09 | 307.49
0.23 | 116.66 | 252.45 | 319.74
0.24 | 119.83 | 264.02 | 332.1
0.25 | 123.08 | 275.71 | 344.26
0.26 | 126.31 | 287.02 | 356.51
0.27 | 129.2 | 298.61 | 368.67
0.28 | 131.86 | 310.08 | 380.76
0.29 | 134.17 | 321.4 | 392.83
0.3 | 136.43 | 332.86 | 404.75
0.31 | 138.87 | 344.07 | 416.7
0.32 | 140.95 | 355.25 | 428.33
0.33 | 143.12 | 366.47 | 440
0.34 | 144.86 | 377.38 | 451.4
0.35 | 146.31 | 388.05 | 462.82
0.36 | 148.07 | 398.76 | 473.97
0.37 | 149.81 | 409.41 | 485.07
0.38 | 151.27 | 419.77 | 495.96
0.39 | 152.48 | 429.83 | 506.52
0.4 | 153.68 | 439.6 | 517.12
0.41 | 154.96 | 449.43 | 527.38
0.42 | 156.25 | 459.05 | 537.65
0.43 | 157.23 | 468.38 | 547.66
0.44 | 158.02 | 477.44 | 557.22
0.45 | 159.19 | 486.06 | 566.81
0.46 | 160.07 | 494.76 | 575.8
0.47 | 161.05 | 503.02 | 585
0.48 | 161.84 | 510.93 | 594
0.49 | 162.23 | 518.54 | 602.4
0.5 | 163.41 | 526.05 | 610.6

## Tranconductance (mS-mm)
VGS (V) | VDS = 0.100 V | VDS = 0.500 V | VDS = 0.900 V
-0.75 | -0.00289 | -0.00895 | -0.0244
-0.74 | -0.002765 | -0.007565 | -0.02365
-0.73 | -0.00242 | -0.008225 | -0.0255
-0.72 | -0.00242 | -0.008815 | -0.0245
-0.71 | -0.002325 | -0.00899 | -0.01945
-0.7 | -0.00213 | -0.00878 | -0.02125
-0.69 | -0.002069 | -0.006705 | -0.02475
-0.68 | -0.002101 | -0.006325 | -0.023
-0.67 | -0.002155 | -0.006735 | -0.02235
-0.66 | -0.002036 | -0.007295 | -0.02125
-0.65 | -0.00193 | -0.006775 | -0.0184
-0.64 | -0.0017965 | -0.006405 | -0.0202
-0.63 | -0.00184 | -0.007255 | -0.0213
-0.62 | -0.001761 | -0.0076 | -0.01935
-0.61 | -0.001475 | -0.006035 | -0.01825
-0.6 | -0.0014335 | -0.00534 | -0.01855
-0.59 | -0.001563 | -0.00567 | -0.0181
-0.58 | -0.0015405 | -0.00585 | -0.0168
-0.57 | -0.001328 | -0.005435 | -0.0171
-0.56 | -0.00118 | -0.00492 | -0.0172
-0.55 | -0.001127 | -0.005255 | -0.01615
-0.54 | -0.0011835 | -0.00507 | -0.01445
-0.53 | -0.0011005 | -0.005 | -0.012715
-0.52 | -0.001029 | -0.00479 | -0.013805
-0.51 | -0.001045 | -0.003965 | -0.01359
-0.5 | -0.0008915 | -0.00328 | -0.011315
-0.49 | -0.0009245 | -0.00352 | -0.0122
-0.48 | -0.0006455 | -0.00329 | -0.011335
-0.47 | -0.0004615 | -0.002155 | -0.007215
-0.46 | -0.000371 | -0.00169 | -0.00473
-0.45 | -6.1e-05 | -0.00126 | -0.002915
-0.44 | 0.000233 | 0.000245 | -0.00064
-0.43 | 0.0006765 | 0.00156 | 0.00556
-0.42 | 0.0012655 | 0.003685 | 0.014335
-0.41 | 0.002088 | 0.006815 | 0.02357
-0.4 | 0.003229 | 0.01079 | 0.036725
-0.39 | 0.0046885 | 0.01629 | 0.061105
-0.38 | 0.006687 | 0.023285 | 0.090365
-0.37 | 0.0093345 | 0.03351 | 0.12395
-0.36 | 0.0151445 | 0.047395 | 0.1765
-0.35 | 0.021132 | 0.0674 | 0.25375
-0.34 | 0.02691 | 0.09401 | 0.3548
-0.33 | 0.037115 | 0.136465 | 0.49495
-0.32 | 0.051105 | 0.18799 | 0.69995
-0.31 | 0.07061 | 0.25265 | 0.97775
-0.3 | 0.097275 | 0.3499 | 1.36355
-0.29 | 0.136235 | 0.4812 | 1.87225
-0.28 | 0.185895 | 0.666 | 2.55
-0.27 | 0.2521 | 0.9158 | 3.5065
-0.26 | 0.34315 | 1.22875 | 4.7705
-0.25 | 0.4687 | 1.73035 | 6.417
-0.24 | 0.63755 | 2.37105 | 8.842
-0.23 | 0.86685 | 3.157 | 12.097
-0.22 | 1.1771 | 4.186 | 16.134
-0.21 | 1.7109 | 5.6835 | 21.2195
-0.2 | 2.3179 | 7.7215 | 28.42
-0.19 | 3.0155 | 10.3015 | 37.995
-0.18 | 4.031 | 13.8115 | 49.48
-0.17 | 5.3905 | 18.2535 | 63.785
-0.16 | 7.16 | 23.86 | 81.675
-0.15 | 9.623 | 31.22 | 104.545
-0.14 | 12.8565 | 40.755 | 132.23
-0.13 | 16.9215 | 52.96 | 162.16
-0.12 | 22.14 | 67.895 | 195.7
-0.11 | 28.93 | 87.275 | 237.65
-0.1 | 37.705 | 108.51 | 282.1
-0.09 | 48.515 | 135.355 | 328.85
-0.08 | 61.885 | 168.275 | 377.55
-0.07 | 77.915 | 201.45 | 428.25
-0.06 | 98.215 | 244.1 | 483.65
-0.05 | 119.2 | 287.3 | 532
-0.04 | 143.135 | 332.85 | 583.05
-0.03 | 173.5 | 385 | 637.4
-0.02 | 206.35 | 439.6 | 694.4
-0.01 | 240.8 | 490.15 | 750.1
0 | 276.5 | 544 | 789
0.01 | 309.6 | 599.2 | 822.5
0.02 | 344.15 | 651.35 | 871
0.03 | 381.5 | 695.5 | 917.5
0.04 | 411.8 | 735.05 | 950.5
0.05 | 440.65 | 784.5 | 981
0.06 | 466.9 | 822.5 | 1023
0.07 | 483.3 | 862 | 1053
0.08 | 495.85 | 902.5 | 1073
0.09 | 509.05 | 933 | 1100.5
0.1 | 513.95 | 964 | 1109.5
0.11 | 520 | 981 | 1138
0.12 | 521 | 1008 | 1166.5
0.13 | 514.5 | 1037.5 | 1168
0.14 | 508.5 | 1054.5 | 1182.5
0.15 | 492.5 | 1082 | 1196.5
0.16 | 477 | 1090 | 1205.5
0.17 | 454 | 1097 | 1215
0.18 | 433.5 | 1116 | 1218.5
0.19 | 429 | 1123 | 1214.5
0.2 | 417 | 1133.5 | 1229
0.21 | 396.5 | 1148 | 1238
0.22 | 368.5 | 1144.5 | 1225.5
0.23 | 333.5 | 1146.5 | 1230.5
0.24 | 321 | 1163 | 1226
0.25 | 324 | 1150 | 1220.5
0.26 | 306 | 1145 | 1220.5
0.27 | 277.5 | 1153 | 1212.5
0.28 | 248.5 | 1139.5 | 1208
0.29 | 228.5 | 1139 | 1199.5
0.3 | 235 | 1133.5 | 1193.5
0.31 | 226 | 1119.5 | 1179
0.32 | 212.5 | 1120 | 1165
0.33 | 195.5 | 1106.5 | 1153.5
0.34 | 159.5 | 1079 | 1141
0.35 | 160.5 | 1069 | 1128.5
0.36 | 175 | 1068 | 1112.5
0.37 | 160 | 1050.5 | 1099.5
0.38 | 133.5 | 1021 | 1072.5
0.39 | 120.5 | 991.5 | 1058
0.4 | 124 | 980 | 1043
0.41 | 128.5 | 972.5 | 1026.5
0.42 | 113.5 | 947.5 | 1014
0.43 | 88.5 | 919.5 | 978.5
0.44 | 98 | 884 | 957.5
0.45 | 102.5 | 866 | 929
0.46 | 93 | 848 | 909.5
0.47 | 88.5 | 808.5 | 910
0.48 | 59 | 776 | 870
0.49 | 78.5 | 756 | 830
0.5 | 118 | 751 | 820