## IDS-VDS Characteristic (mA-mm)
VGS (V) | VDS = 0.100 V | VDS = 0.500 V | VDS = 0.900 V
-0.75 | 0.0006638 | 0.0028491 | 0.009629
-0.74 | 0.0006343 | 0.0027714 | 0.009389
-0.73 | 0.0006028 | 0.002676 | 0.009137
-0.72 | 0.0005757 | 0.0025912 | 0.008892
-0.71 | 0.0005517 | 0.0024968 | 0.008637
-0.7 | 0.0005318 | 0.0024139 | 0.008371
-0.69 | 0.0005064 | 0.0023458 | 0.008141
-0.68 | 0.0004908 | 0.0022609 | 0.007934
-0.67 | 0.00046692 | 0.0021824 | 0.007684
-0.66 | 0.00044691 | 0.0021144 | 0.007527
-0.65 | 0.00042293 | 0.0020346 | 0.007297
-0.64 | 0.00040712 | 0.0019718 | 0.007073
-0.63 | 0.00039109 | 0.0019114 | 0.006836
-0.62 | 0.00037329 | 0.0018526 | 0.006692
-0.61 | 0.00035285 | 0.0017895 | 0.006511
-0.6 | 0.00033853 | 0.0017294 | 0.00626
-0.59 | 0.00032152 | 0.0016618 | 0.006058
-0.58 | 0.00030704 | 0.0016 | 0.005873
-0.57 | 0.00029382 | 0.001545 | 0.005741
-0.56 | 0.00028057 | 0.00149 | 0.005568
-0.55 | 0.00026731 | 0.0014306 | 0.005416
-0.54 | 0.0002552 | 0.0013823 | 0.005269
-0.53 | 0.00024099 | 0.0013327 | 0.005084
-0.52 | 0.00023024 | 0.001288 | 0.0049733
-0.51 | 0.00021978 | 0.0012479 | 0.0048471
-0.5 | 0.0002106 | 0.0012016 | 0.0046841
-0.49 | 0.00020301 | 0.0011675 | 0.004572
-0.48 | 0.00019614 | 0.0011266 | 0.0044786
-0.47 | 0.00018976 | 0.0011018 | 0.004365
-0.46 | 0.00018634 | 0.001082 | 0.0043124
-0.45 | 0.00018292 | 0.0010709 | 0.0042587
-0.44 | 0.00018501 | 0.0010622 | 0.004252
-0.43 | 0.00018893 | 0.0010744 | 0.0042842
-0.42 | 0.00019887 | 0.001094 | 0.0043898
-0.41 | 0.00021396 | 0.0011504 | 0.0045745
-0.4 | 0.00024063 | 0.0012338 | 0.0048765
-0.39 | 0.00027966 | 0.0013654 | 0.0053409
-0.38 | 0.00033531 | 0.0015589 | 0.006115
-0.37 | 0.00041501 | 0.0018385 | 0.007102
-0.36 | 0.00052677 | 0.0022346 | 0.00856
-0.35 | 0.0007206 | 0.0028034 | 0.010664
-0.34 | 0.0009529 | 0.0035878 | 0.013639
-0.33 | 0.0012693 | 0.0046892 | 0.017838
-0.32 | 0.0017034 | 0.006367 | 0.023673
-0.31 | 0.0023087 | 0.008493 | 0.031874
-0.3 | 0.0031376 | 0.011481 | 0.043274
-0.29 | 0.0042835 | 0.015545 | 0.05929
-0.28 | 0.005926 | 0.021128 | 0.08098
-0.27 | 0.008115 | 0.029009 | 0.1108
-0.26 | 0.011055 | 0.039704 | 0.15203
-0.25 | 0.015128 | 0.054023 | 0.20771
-0.24 | 0.020627 | 0.07489 | 0.28351
-0.23 | 0.028166 | 0.10191 | 0.38817
-0.22 | 0.038331 | 0.13838 | 0.52324
-0.21 | 0.052091 | 0.18664 | 0.7065
-0.2 | 0.07319 | 0.25351 | 0.9555
-0.19 | 0.09891 | 0.34186 | 1.287
-0.18 | 0.1343 | 0.46097 | 1.7171
-0.17 | 0.18099 | 0.6211 | 2.2801
-0.16 | 0.24405 | 0.828 | 2.9999
-0.15 | 0.32725 | 1.1015 | 3.9258
-0.14 | 0.43996 | 1.4637 | 5.1021
-0.13 | 0.5912 | 1.9286 | 6.587
-0.12 | 0.788 | 2.5333 | 8.359
-0.11 | 1.0441 | 3.3038 | 10.535
-0.1 | 1.3767 | 4.2612 | 13.142
-0.09 | 1.817 | 5.5025 | 16.217
-0.08 | 2.3746 | 7.005 | 19.791
-0.07 | 3.075 | 8.865 | 23.712
-0.06 | 3.9605 | 11.101 | 28.348
-0.05 | 5.049 | 13.74 | 33.436
-0.04 | 6.368 | 16.862 | 39.039
-0.03 | 7.984 | 20.476 | 45.182
-0.02 | 9.889 | 24.604 | 51.844
-0.01 | 12.136 | 29.256 | 58.97
0 | 14.762 | 34.478 | 66.86
0.01 | 17.703 | 40.215 | 74.91
0.02 | 20.954 | 46.377 | 83.39
0.03 | 24.646 | 53.228 | 92.28
0.04 | 28.575 | 60.29 | 101.6
0.05 | 32.872 | 67.92 | 111.24
0.06 | 37.41 | 75.88 | 121.34
0.07 | 42.131 | 84.46 | 131.81
0.08 | 47.062 | 93.24 | 142.22
0.09 | 52.092 | 102.38 | 153.12
0.1 | 57.19 | 111.72 | 164.13
0.11 | 62.36 | 121.39 | 175.43
0.12 | 67.5 | 131.5 | 187.05
0.13 | 72.67 | 141.8 | 198.58
0.14 | 77.78 | 152.23 | 210.41
0.15 | 82.75 | 162.68 | 222.18
0.16 | 87.61 | 173.57 | 234.28
0.17 | 92.18 | 184.55 | 246.2
0.18 | 96.63 | 195.61 | 258.38
0.19 | 100.94 | 206.84 | 270.56
0.2 | 105.11 | 217.99 | 282.85
0.21 | 109.25 | 229.5 | 295.15
0.22 | 112.9 | 240.92 | 307.17
0.23 | 116.31 | 252.35 | 319.62
0.24 | 119.7 | 263.82 | 331.88
0.25 | 122.88 | 275.45 | 344.19
0.26 | 126.01 | 286.85 | 356.35
0.27 | 128.92 | 298.22 | 368.22
0.28 | 131.54 | 309.67 | 380.44
0.29 | 133.88 | 320.9 | 392.35
0.3 | 136.35 | 332.45 | 404.38
0.31 | 138.57 | 343.71 | 416.11
0.32 | 140.71 | 354.77 | 427.8
0.33 | 142.72 | 365.91 | 439.42
0.34 | 144.27 | 376.65 | 450.88
0.35 | 146.13 | 387.55 | 462.15
0.36 | 147.77 | 398.2 | 473.2
0.37 | 149.46 | 408.73 | 484.45
0.38 | 150.81 | 418.99 | 495.23
0.39 | 151.98 | 429.13 | 505.85
0.4 | 153.28 | 439.04 | 516.52
0.41 | 154.62 | 448.74 | 526.64
0.42 | 155.8 | 458.28 | 536.85
0.43 | 156.72 | 467.48 | 546.81
0.44 | 157.77 | 476.58 | 556.53
0.45 | 158.68 | 485.33 | 566
0.46 | 159.74 | 493.9 | 574.8
0.47 | 160.58 | 502.1 | 584.4
0.48 | 161.14 | 509.98 | 593
0.49 | 162.19 | 517.74 | 601.5
0.5 | 162.9 | 525.08 | 609.9

## Tranconductance (mS-mm)
VGS (V) | VDS = 0.100 V | VDS = 0.500 V | VDS = 0.900 V
-0.75 | -0.00295 | -0.00777 | -0.024
-0.74 | -0.00305 | -0.008655 | -0.0246
-0.73 | -0.00293 | -0.00901 | -0.02485
-0.72 | -0.002555 | -0.00896 | -0.025
-0.71 | -0.002195 | -0.008865 | -0.02605
-0.7 | -0.002265 | -0.00755 | -0.0248
-0.69 | -0.00205 | -0.00765 | -0.02185
-0.68 | -0.001974 | -0.00817 | -0.02285
-0.67 | -0.0021945 | -0.007325 | -0.02035
-0.66 | -0.0021995 | -0.00739 | -0.01935
-0.65 | -0.0019895 | -0.00713 | -0.0227
-0.64 | -0.001592 | -0.00616 | -0.02305
-0.63 | -0.0016915 | -0.00596 | -0.01905
-0.62 | -0.001912 | -0.006095 | -0.01625
-0.61 | -0.001738 | -0.00616 | -0.0216
-0.6 | -0.0015665 | -0.006385 | -0.02265
-0.59 | -0.0015745 | -0.00647 | -0.01935
-0.58 | -0.001385 | -0.00584 | -0.01585
-0.57 | -0.0013235 | -0.0055 | -0.01525
-0.56 | -0.0013255 | -0.00572 | -0.01625
-0.55 | -0.0012685 | -0.005385 | -0.01495
-0.54 | -0.001316 | -0.004895 | -0.0166
-0.53 | -0.001248 | -0.004715 | -0.014785
-0.52 | -0.0010605 | -0.00424 | -0.011845
-0.51 | -0.000982 | -0.00432 | -0.01446
-0.5 | -0.0008385 | -0.00402 | -0.013755
-0.49 | -0.000723 | -0.00375 | -0.010275
-0.48 | -0.0006625 | -0.003285 | -0.01035
-0.47 | -0.00049 | -0.00223 | -0.00831
-0.46 | -0.000342 | -0.001545 | -0.005315
-0.45 | -6.65e-05 | -0.00099 | -0.00302
-0.44 | 0.0003005 | 0.000175 | 0.001275
-0.43 | 0.000693 | 0.00159 | 0.00689
-0.42 | 0.0012515 | 0.0038 | 0.014515
-0.41 | 0.002088 | 0.00699 | 0.024335
-0.4 | 0.003285 | 0.01075 | 0.03832
-0.39 | 0.004734 | 0.016255 | 0.061925
-0.38 | 0.0067675 | 0.023655 | 0.088055
-0.37 | 0.009573 | 0.033785 | 0.12225
-0.36 | 0.0152795 | 0.048245 | 0.1781
-0.35 | 0.0213065 | 0.06766 | 0.25395
-0.34 | 0.027435 | 0.09429 | 0.3587
-0.33 | 0.037525 | 0.13896 | 0.5017
-0.32 | 0.05197 | 0.19019 | 0.7018
-0.31 | 0.07171 | 0.2557 | 0.98005
-0.3 | 0.09874 | 0.3526 | 1.3708
-0.29 | 0.13942 | 0.48235 | 1.8853
-0.28 | 0.191575 | 0.6732 | 2.5755
-0.27 | 0.25645 | 0.9288 | 3.5525
-0.26 | 0.35065 | 1.2507 | 4.8455
-0.25 | 0.4786 | 1.7593 | 6.574
-0.24 | 0.6519 | 2.39435 | 9.023
-0.23 | 0.8852 | 3.1745 | 11.9865
-0.22 | 1.19625 | 4.2365 | 15.9165
-0.21 | 1.74295 | 5.7565 | 21.613
-0.2 | 2.34095 | 7.761 | 29.025
-0.19 | 3.0555 | 10.373 | 38.08
-0.18 | 4.104 | 13.962 | 49.655
-0.17 | 5.4875 | 18.3515 | 64.14
-0.16 | 7.313 | 24.02 | 82.285
-0.15 | 9.7955 | 31.785 | 105.11
-0.14 | 13.1975 | 41.355 | 133.06
-0.13 | 17.402 | 53.48 | 162.845
-0.12 | 22.645 | 68.76 | 197.4
-0.11 | 29.435 | 86.395 | 239.15
-0.1 | 38.645 | 109.935 | 284.1
-0.09 | 49.895 | 137.19 | 332.45
-0.08 | 62.9 | 168.125 | 374.75
-0.07 | 79.295 | 204.8 | 427.85
-0.06 | 98.7 | 243.75 | 486.2
-0.05 | 120.375 | 288.05 | 534.55
-0.04 | 146.75 | 336.8 | 587.3
-0.03 | 176.05 | 387.1 | 640.25
-0.02 | 207.6 | 439 | 689.4
-0.01 | 243.65 | 493.7 | 750.8
0 | 278.35 | 547.95 | 797
0.01 | 309.6 | 594.95 | 826.5
0.02 | 347.15 | 650.65 | 868.5
0.03 | 381.05 | 695.65 | 910.5
0.04 | 411.3 | 734.6 | 948
0.05 | 441.75 | 779.5 | 987
0.06 | 462.95 | 827 | 1028.5
0.07 | 482.6 | 868 | 1044
0.08 | 498.05 | 896 | 1065.5
0.09 | 506.4 | 924 | 1095.5
0.1 | 513.4 | 950.5 | 1115.5
0.11 | 515.5 | 989 | 1146
0.12 | 515.5 | 1020.5 | 1157.5
0.13 | 514 | 1036.5 | 1168
0.14 | 504 | 1044 | 1180
0.15 | 491.5 | 1067 | 1193.5
0.16 | 471.5 | 1093.5 | 1201
0.17 | 451 | 1102 | 1205
0.18 | 438 | 1114.5 | 1218
0.19 | 424 | 1119 | 1223.5
0.2 | 415.5 | 1133 | 1229.5
0.21 | 389.5 | 1146.5 | 1216
0.22 | 353 | 1142.5 | 1223.5
0.23 | 340 | 1145 | 1235.5
0.24 | 328.5 | 1155 | 1228.5
0.25 | 315.5 | 1151.5 | 1223.5
0.26 | 302 | 1138.5 | 1201.5
0.27 | 276.5 | 1141 | 1204.5
0.28 | 248 | 1134 | 1206.5
0.29 | 240.5 | 1139 | 1197
0.3 | 234.5 | 1140.5 | 1188
0.31 | 218 | 1116 | 1171
0.32 | 207.5 | 1110 | 1165.5
0.33 | 178 | 1094 | 1154
0.34 | 170.5 | 1082 | 1136.5
0.35 | 175 | 1077.5 | 1116
0.36 | 166.5 | 1059 | 1115
0.37 | 152 | 1039.5 | 1101.5
0.38 | 126 | 1020 | 1070
0.39 | 123.5 | 1002.5 | 1064.5
0.4 | 132 | 980.5 | 1039.5
0.41 | 126 | 962 | 1016.5
0.42 | 105 | 937 | 1008.5
0.43 | 98.5 | 915 | 984
0.44 | 98 | 892.5 | 959.5
0.45 | 98.5 | 866 | 913.5
0.46 | 95 | 838.5 | 920
0.47 | 70 | 804 | 910
0.48 | 80.5 | 782 | 855
0.49 | 88 | 755 | 845
0.5 | 71 | 734 | 840