## IDS-VDS Characteristic (mA-mm)
VGS (V) | VDS = 0.100 V | VDS = 0.500 V | VDS = 0.900 V
-0.75 | 0.0007095 | 0.0032185 | 0.011175
-0.74 | 0.000676 | 0.0031228 | 0.010894
-0.73 | 0.0006495 | 0.0030076 | 0.010566
-0.72 | 0.0006268 | 0.0028945 | 0.010308
-0.71 | 0.000595 | 0.0028357 | 0.010006
-0.7 | 0.0005666 | 0.0027221 | 0.009728
-0.69 | 0.0005475 | 0.0026277 | 0.009399
-0.68 | 0.0005202 | 0.002533 | 0.009146
-0.67 | 0.00049629 | 0.0024537 | 0.008895
-0.66 | 0.00047471 | 0.002371 | 0.008641
-0.65 | 0.00045416 | 0.0022998 | 0.008449
-0.64 | 0.00043656 | 0.0022142 | 0.008122
-0.63 | 0.00041729 | 0.0021435 | 0.007902
-0.62 | 0.00039347 | 0.0020529 | 0.007699
-0.61 | 0.00037836 | 0.0019717 | 0.007448
-0.6 | 0.00036098 | 0.0018995 | 0.007221
-0.59 | 0.0003447 | 0.0018358 | 0.006996
-0.58 | 0.0003246 | 0.0017741 | 0.00679
-0.57 | 0.00030967 | 0.001703 | 0.006565
-0.56 | 0.00029796 | 0.0016469 | 0.006352
-0.55 | 0.00028273 | 0.0015848 | 0.006152
-0.54 | 0.00027106 | 0.0015237 | 0.005998
-0.53 | 0.00025745 | 0.0014665 | 0.005846
-0.52 | 0.0002445 | 0.0014157 | 0.005648
-0.51 | 0.00023468 | 0.0013648 | 0.005496
-0.5 | 0.00022302 | 0.0013173 | 0.005324
-0.49 | 0.00021411 | 0.0012705 | 0.005166
-0.48 | 0.00020711 | 0.0012414 | 0.005032
-0.47 | 0.00019931 | 0.001191 | 0.0049151
-0.46 | 0.000193 | 0.0011682 | 0.0048048
-0.45 | 0.00018908 | 0.0011447 | 0.0047658
-0.44 | 0.00018778 | 0.0011272 | 0.0046965
-0.43 | 0.0001894 | 0.0011212 | 0.0046828
-0.42 | 0.00019645 | 0.0011313 | 0.0047349
-0.41 | 0.00020854 | 0.0011713 | 0.0048474
-0.4 | 0.00022919 | 0.0012335 | 0.0050489
-0.39 | 0.00026124 | 0.0013404 | 0.0053955
-0.38 | 0.00030894 | 0.0014916 | 0.006022
-0.37 | 0.00037634 | 0.0017212 | 0.006809
-0.36 | 0.00047234 | 0.0020553 | 0.007974
-0.35 | 0.0006435 | 0.0025185 | 0.009652
-0.34 | 0.0008439 | 0.003182 | 0.012145
-0.33 | 0.0011177 | 0.004121 | 0.015551
-0.32 | 0.0015044 | 0.0054143 | 0.020506
-0.31 | 0.0020261 | 0.00738 | 0.027325
-0.3 | 0.0027649 | 0.009881 | 0.036852
-0.29 | 0.0037633 | 0.013349 | 0.050333
-0.28 | 0.0051453 | 0.018183 | 0.0689
-0.27 | 0.007375 | 0.024963 | 0.0945
-0.26 | 0.010065 | 0.034034 | 0.12953
-0.25 | 0.01372 | 0.046525 | 0.17669
-0.24 | 0.018693 | 0.06476 | 0.24167
-0.23 | 0.025544 | 0.08767 | 0.33073
-0.22 | 0.034812 | 0.11977 | 0.45259
-0.21 | 0.047391 | 0.16287 | 0.6141
-0.2 | 0.06604 | 0.22075 | 0.8303
-0.19 | 0.08953 | 0.2988 | 1.1164
-0.18 | 0.12157 | 0.40351 | 1.4997
-0.17 | 0.1645 | 0.54323 | 1.996
-0.16 | 0.2218 | 0.7318 | 2.6454
-0.15 | 0.29785 | 0.9763 | 3.483
-0.14 | 0.40224 | 1.2994 | 4.5561
-0.13 | 0.53613 | 1.7226 | 5.886
-0.12 | 0.7183 | 2.2615 | 7.544
-0.11 | 0.9539 | 2.9627 | 9.568
-0.1 | 1.2675 | 3.8624 | 11.989
-0.09 | 1.6758 | 4.9827 | 14.877
-0.08 | 2.1899 | 6.39 | 18.18
-0.07 | 2.8531 | 8.102 | 21.959
-0.06 | 3.6733 | 10.177 | 26.361
-0.05 | 4.7228 | 12.695 | 31.259
-0.04 | 5.95 | 15.649 | 36.642
-0.03 | 7.488 | 19.085 | 42.562
-0.02 | 9.316 | 22.977 | 49.004
-0.01 | 11.472 | 27.485 | 56.02
0 | 14.005 | 32.567 | 63.52
0.01 | 16.845 | 38.116 | 71.31
0.02 | 20.052 | 44.1 | 79.72
0.03 | 23.621 | 50.743 | 88.53
0.04 | 27.528 | 57.6 | 97.65
0.05 | 31.689 | 65.18 | 107.27
0.06 | 36.157 | 73.1 | 117.07
0.07 | 40.861 | 81.53 | 127.45
0.08 | 45.765 | 90.16 | 137.95
0.09 | 50.795 | 99.16 | 148.61
0.1 | 55.892 | 108.46 | 159.57
0.11 | 60.93 | 118.12 | 170.74
0.12 | 66.16 | 128.11 | 182.29
0.13 | 71.27 | 138.13 | 193.9
0.14 | 76.32 | 148.63 | 205.61
0.15 | 81.32 | 159.09 | 217.31
0.16 | 86.26 | 169.93 | 229.43
0.17 | 91.06 | 180.92 | 241.51
0.18 | 95.57 | 191.8 | 253.62
0.19 | 99.96 | 203.06 | 265.89
0.2 | 103.99 | 214.32 | 277.9
0.21 | 108.02 | 225.75 | 290.38
0.22 | 111.81 | 237.12 | 302.63
0.23 | 115.59 | 248.52 | 314.9
0.24 | 119.04 | 260.02 | 327.1
0.25 | 122.24 | 271.66 | 339.35
0.26 | 125.1 | 283.13 | 351.53
0.27 | 128.01 | 294.47 | 363.7
0.28 | 130.82 | 305.89 | 375.8
0.29 | 133.41 | 317.35 | 387.68
0.3 | 135.95 | 328.86 | 399.81
0.31 | 138.19 | 340.14 | 411.6
0.32 | 139.99 | 351.09 | 423.35
0.33 | 142.18 | 362.29 | 435.11
0.34 | 143.95 | 373.26 | 446.41
0.35 | 145.91 | 384.17 | 457.78
0.36 | 147.59 | 394.84 | 469.06
0.37 | 148.86 | 405.34 | 480.2
0.38 | 150.41 | 415.77 | 491.13
0.39 | 151.96 | 425.94 | 501.77
0.4 | 153.24 | 435.91 | 512.32
0.41 | 154.29 | 445.59 | 522.73
0.42 | 155.6 | 455.23 | 532.95
0.43 | 156.55 | 464.62 | 542.87
0.44 | 157.79 | 473.76 | 552.76
0.45 | 158.79 | 482.59 | 562.3
0.46 | 159.37 | 491.09 | 571.6
0.47 | 160.49 | 499.46 | 580.8
0.48 | 161.26 | 507.54 | 589.4
0.49 | 162.23 | 515.32 | 598.2
0.5 | 162.79 | 522.71 | 606.5

## Tranconductance (mS-mm)
VGS (V) | VDS = 0.100 V | VDS = 0.500 V | VDS = 0.900 V
-0.75 | -0.00335 | -0.00957 | -0.0281
-0.74 | -0.003 | -0.010545 | -0.03045
-0.73 | -0.00246 | -0.011415 | -0.0293
-0.72 | -0.002725 | -0.008595 | -0.028
-0.71 | -0.00301 | -0.00862 | -0.029
-0.7 | -0.002375 | -0.0104 | -0.03035
-0.69 | -0.00232 | -0.009455 | -0.0291
-0.68 | -0.0025605 | -0.0087 | -0.0252
-0.67 | -0.0022745 | -0.0081 | -0.02525
-0.66 | -0.0021065 | -0.007695 | -0.0223
-0.65 | -0.0019075 | -0.00784 | -0.02595
-0.64 | -0.0018435 | -0.007815 | -0.02735
-0.63 | -0.0021545 | -0.008065 | -0.02115
-0.62 | -0.0019465 | -0.00859 | -0.0227
-0.61 | -0.0016245 | -0.00767 | -0.0239
-0.6 | -0.001683 | -0.006795 | -0.0226
-0.59 | -0.001819 | -0.00627 | -0.02155
-0.58 | -0.0017515 | -0.00664 | -0.02155
-0.57 | -0.001332 | -0.00636 | -0.0219
-0.56 | -0.001347 | -0.00591 | -0.02065
-0.55 | -0.001345 | -0.00616 | -0.0177
-0.54 | -0.001264 | -0.005915 | -0.0153
-0.53 | -0.001328 | -0.0054 | -0.0175
-0.52 | -0.0011385 | -0.005085 | -0.0175
-0.51 | -0.001074 | -0.00492 | -0.0162
-0.5 | -0.0010285 | -0.004715 | -0.0165
-0.49 | -0.0007955 | -0.003795 | -0.0146
-0.48 | -0.00074 | -0.003975 | -0.012545
-0.47 | -0.0007055 | -0.00366 | -0.01136
-0.46 | -0.0005115 | -0.002315 | -0.007465
-0.45 | -0.000261 | -0.00205 | -0.005415
-0.44 | 1.6e-05 | -0.001175 | -0.00415
-0.43 | 0.0004335 | 0.000205 | 0.00192
-0.42 | 0.000957 | 0.002505 | 0.00823
-0.41 | 0.001637 | 0.00511 | 0.0157
-0.4 | 0.002635 | 0.008455 | 0.027405
-0.39 | 0.0039875 | 0.012905 | 0.048655
-0.38 | 0.005755 | 0.01904 | 0.070675
-0.37 | 0.00817 | 0.028185 | 0.0976
-0.36 | 0.013358 | 0.039865 | 0.14215
-0.35 | 0.018578 | 0.056335 | 0.20855
-0.34 | 0.02371 | 0.080125 | 0.29495
-0.33 | 0.033025 | 0.111615 | 0.41805
-0.32 | 0.04542 | 0.16295 | 0.5887
-0.31 | 0.063025 | 0.223335 | 0.8173
-0.3 | 0.08686 | 0.29845 | 1.1504
-0.29 | 0.11902 | 0.4151 | 1.6024
-0.28 | 0.180585 | 0.5807 | 2.20835
-0.27 | 0.245985 | 0.79255 | 3.0315
-0.26 | 0.31725 | 1.0781 | 4.1095
-0.25 | 0.4314 | 1.5363 | 5.607
-0.24 | 0.5912 | 2.05725 | 7.702
-0.23 | 0.80595 | 2.7505 | 10.546
-0.22 | 1.09235 | 3.76 | 14.1685
-0.21 | 1.5614 | 5.049 | 18.8855
-0.2 | 2.10695 | 6.7965 | 25.115
-0.19 | 2.7765 | 9.138 | 33.47
-0.18 | 3.7485 | 12.2215 | 43.98
-0.17 | 5.0115 | 16.4145 | 57.285
-0.16 | 6.6675 | 21.6535 | 74.35
-0.15 | 9.022 | 28.38 | 95.535
-0.14 | 11.914 | 37.315 | 120.15
-0.13 | 15.803 | 48.105 | 149.395
-0.12 | 20.8885 | 62.005 | 184.1
-0.11 | 27.46 | 80.045 | 222.25
-0.1 | 36.095 | 101 | 265.45
-0.09 | 46.12 | 126.38 | 309.55
-0.08 | 58.865 | 155.965 | 354.1
-0.07 | 74.17 | 189.35 | 409.05
-0.06 | 93.485 | 229.65 | 465
-0.05 | 113.835 | 273.6 | 514.05
-0.04 | 138.26 | 319.5 | 565.15
-0.03 | 168.3 | 366.4 | 618.1
-0.02 | 199.2 | 420 | 672.9
-0.01 | 234.45 | 479.5 | 725.8
0 | 268.65 | 531.55 | 764.5
0.01 | 302.35 | 576.65 | 810
0.02 | 338.8 | 631.35 | 861
0.03 | 373.8 | 675 | 896.5
0.04 | 403.4 | 721.85 | 937
0.05 | 431.45 | 775 | 971
0.06 | 458.6 | 817.5 | 1009
0.07 | 480.4 | 853 | 1044
0.08 | 496.7 | 881.5 | 1058
0.09 | 506.35 | 915 | 1081
0.1 | 506.75 | 948 | 1106.5
0.11 | 513.4 | 982.5 | 1136
0.12 | 517 | 1000.5 | 1158
0.13 | 508 | 1026 | 1166
0.14 | 502.5 | 1048 | 1170.5
0.15 | 497 | 1065 | 1191
0.16 | 487 | 1091.5 | 1210
0.17 | 465.5 | 1093.5 | 1209.5
0.18 | 445 | 1107 | 1219
0.19 | 421 | 1126 | 1214
0.2 | 403 | 1134.5 | 1224.5
0.21 | 391 | 1140 | 1236.5
0.22 | 378.5 | 1138.5 | 1226
0.23 | 361.5 | 1145 | 1223.5
0.24 | 332.5 | 1157 | 1222.5
0.25 | 303 | 1155.5 | 1221.5
0.26 | 288.5 | 1140.5 | 1217.5
0.27 | 286 | 1138 | 1213.5
0.28 | 270 | 1144 | 1199
0.29 | 256.5 | 1148.5 | 1200.5
0.3 | 239 | 1139.5 | 1196
0.31 | 202 | 1111.5 | 1177
0.32 | 199.5 | 1107.5 | 1175.5
0.33 | 198 | 1108.5 | 1153
0.34 | 186.5 | 1094 | 1133.5
0.35 | 182 | 1079 | 1132.5
0.36 | 147.5 | 1058.5 | 1121
0.37 | 141 | 1046.5 | 1103.5
0.38 | 155 | 1030 | 1078.5
0.39 | 141.5 | 1007 | 1059.5
0.4 | 116.5 | 982.5 | 1048
0.41 | 118 | 966 | 1031.5
0.42 | 113 | 951.5 | 1007
0.43 | 109.5 | 926.5 | 990.5
0.44 | 112 | 898.5 | 971.5
0.45 | 79 | 866.5 | 942
0.46 | 85 | 843.5 | 925
0.47 | 94.5 | 822.5 | 890
0.48 | 87 | 793 | 870
0.49 | 76.5 | 758.5 | 855
0.5 | 56 | 739 | 830