## IDS-VDS Characteristic (mA-mm)
VGS (V) | VDS = 0.100 V | VDS = 0.500 V | VDS = 0.900 V
-0.75 | 0.0007265 | 0.0033664 | 0.011826
-0.74 | 0.0007012 | 0.0032426 | 0.011412
-0.73 | 0.0006658 | 0.003131 | 0.011085
-0.72 | 0.0006389 | 0.0030495 | 0.010859
-0.71 | 0.0006047 | 0.0029322 | 0.010455
-0.7 | 0.0005852 | 0.002855 | 0.010171
-0.69 | 0.0005563 | 0.0027407 | 0.009884
-0.68 | 0.0005337 | 0.0026469 | 0.00961
-0.67 | 0.0005104 | 0.0025587 | 0.009288
-0.66 | 0.0004873 | 0.0024763 | 0.009052
-0.65 | 0.00046973 | 0.0023813 | 0.008774
-0.64 | 0.00044546 | 0.0022803 | 0.008489
-0.63 | 0.00042384 | 0.002197 | 0.008191
-0.62 | 0.00040669 | 0.0021245 | 0.007981
-0.61 | 0.00038847 | 0.0020492 | 0.007763
-0.6 | 0.00036718 | 0.0019574 | 0.007491
-0.59 | 0.00035162 | 0.0018992 | 0.007269
-0.58 | 0.00033626 | 0.0018352 | 0.007036
-0.57 | 0.00032128 | 0.0017598 | 0.006837
-0.56 | 0.00030739 | 0.0016874 | 0.006642
-0.55 | 0.00028757 | 0.0016349 | 0.006426
-0.54 | 0.00027667 | 0.0015652 | 0.006256
-0.53 | 0.00026459 | 0.0015056 | 0.006039
-0.52 | 0.00024996 | 0.0014439 | 0.005876
-0.51 | 0.00023806 | 0.0013916 | 0.005689
-0.5 | 0.00022778 | 0.0013445 | 0.005528
-0.49 | 0.00021726 | 0.0012909 | 0.005362
-0.48 | 0.00020824 | 0.0012622 | 0.005205
-0.47 | 0.00020042 | 0.0012156 | 0.005119
-0.46 | 0.00019399 | 0.0011801 | 0.0049312
-0.45 | 0.00018982 | 0.0011543 | 0.0048368
-0.44 | 0.00018799 | 0.0011282 | 0.0047937
-0.43 | 0.00018893 | 0.0011199 | 0.004755
-0.42 | 0.00019426 | 0.0011294 | 0.0047499
-0.41 | 0.00020378 | 0.0011647 | 0.0048086
-0.4 | 0.00022191 | 0.0012103 | 0.0050008
-0.39 | 0.0002515 | 0.0012969 | 0.0052913
-0.38 | 0.00029457 | 0.0014385 | 0.005756
-0.37 | 0.00035685 | 0.0016317 | 0.006434
-0.36 | 0.00044283 | 0.0019272 | 0.007467
-0.35 | 0.00056812 | 0.0023408 | 0.00895
-0.34 | 0.0007884 | 0.002937 | 0.011098
-0.33 | 0.0010427 | 0.0037645 | 0.014122
-0.32 | 0.0013891 | 0.0049276 | 0.018458
-0.31 | 0.0018814 | 0.006684 | 0.024565
-0.3 | 0.0025625 | 0.008996 | 0.033161
-0.29 | 0.0034981 | 0.012146 | 0.045068
-0.28 | 0.0047681 | 0.016522 | 0.06148
-0.27 | 0.006828 | 0.022655 | 0.08486
-0.26 | 0.009316 | 0.030959 | 0.1168
-0.25 | 0.012749 | 0.042405 | 0.15905
-0.24 | 0.017356 | 0.05828 | 0.21767
-0.23 | 0.023801 | 0.07986 | 0.29844
-0.22 | 0.032463 | 0.10895 | 0.40655
-0.21 | 0.044309 | 0.14798 | 0.55323
-0.2 | 0.06171 | 0.20223 | 0.7516
-0.19 | 0.0839 | 0.27227 | 1.0114
-0.18 | 0.11392 | 0.37062 | 1.3655
-0.17 | 0.15467 | 0.50014 | 1.8235
-0.16 | 0.20827 | 0.6716 | 2.4229
-0.15 | 0.28124 | 0.902 | 3.2075
-0.14 | 0.37912 | 1.2058 | 4.1877
-0.13 | 0.50954 | 1.5993 | 5.4544
-0.12 | 0.682 | 2.11 | 7.036
-0.11 | 0.9104 | 2.7681 | 8.939
-0.1 | 1.2066 | 3.6128 | 11.217
-0.09 | 1.5972 | 4.6846 | 13.989
-0.08 | 2.1001 | 5.996 | 17.208
-0.07 | 2.7323 | 7.651 | 20.893
-0.06 | 3.538 | 9.662 | 25.069
-0.05 | 4.5396 | 12.063 | 29.865
-0.04 | 5.76 | 14.908 | 35.165
-0.03 | 7.247 | 18.26 | 40.943
-0.02 | 9.053 | 22.069 | 47.31
-0.01 | 11.165 | 26.463 | 54.1
0 | 13.655 | 31.432 | 61.59
0.01 | 16.437 | 36.772 | 69.47
0.02 | 19.597 | 42.821 | 77.64
0.03 | 23.155 | 49.344 | 86.41
0.04 | 26.972 | 56.282 | 95.59
0.05 | 31.16 | 63.63 | 104.91
0.06 | 35.554 | 71.49 | 114.79
0.07 | 40.305 | 79.89 | 125.11
0.08 | 45.149 | 88.46 | 135.52
0.09 | 50.159 | 97.39 | 146.17
0.1 | 55.238 | 106.73 | 157.04
0.11 | 60.25 | 116.35 | 168.3
0.12 | 65.42 | 126.25 | 179.87
0.13 | 70.6 | 136.53 | 191.42
0.14 | 75.76 | 146.77 | 203
0.15 | 80.82 | 157.27 | 214.9
0.16 | 85.75 | 168.15 | 226.92
0.17 | 90.38 | 178.91 | 238.91
0.18 | 94.88 | 190.08 | 251.19
0.19 | 99.27 | 201.26 | 263.19
0.2 | 103.54 | 212.52 | 275.53
0.21 | 107.69 | 224 | 287.96
0.22 | 111.58 | 235.3 | 300.15
0.23 | 115.04 | 246.82 | 312.5
0.24 | 118.39 | 258.45 | 324.71
0.25 | 121.66 | 270.03 | 337.12
0.26 | 124.74 | 281.41 | 349.42
0.27 | 127.95 | 292.91 | 361.59
0.28 | 130.58 | 304.43 | 373.56
0.29 | 132.9 | 315.93 | 385.73
0.3 | 135.32 | 327.55 | 397.85
0.31 | 137.59 | 338.67 | 409.78
0.32 | 139.97 | 349.95 | 421.59
0.33 | 142.1 | 361.06 | 433.11
0.34 | 143.63 | 372.04 | 444.81
0.35 | 145.39 | 383.03 | 456.27
0.36 | 147.37 | 393.75 | 467.51
0.37 | 148.99 | 404.37 | 478.76
0.38 | 150.35 | 414.76 | 489.63
0.39 | 151.52 | 425.07 | 500.52
0.4 | 152.72 | 435.07 | 511.15
0.41 | 154.52 | 444.93 | 521.63
0.42 | 155.5 | 454.64 | 531.95
0.43 | 156.35 | 464.03 | 542.04
0.44 | 157.43 | 473.21 | 551.9
0.45 | 158.5 | 482.14 | 561.55
0.46 | 159.67 | 490.92 | 570.7
0.47 | 160.41 | 499.19 | 580.2
0.48 | 161.02 | 507.29 | 589.2
0.49 | 161.79 | 515.25 | 597.7
0.5 | 163.11 | 522.73 | 606.3

## Tranconductance (mS-mm)
VGS (V) | VDS = 0.100 V | VDS = 0.500 V | VDS = 0.900 V
-0.75 | -0.00253 | -0.01238 | -0.0414
-0.74 | -0.003035 | -0.01177 | -0.03705
-0.73 | -0.003115 | -0.009655 | -0.02765
-0.72 | -0.003055 | -0.00994 | -0.0315
-0.71 | -0.002685 | -0.009725 | -0.0344
-0.7 | -0.00242 | -0.009575 | -0.02855
-0.69 | -0.002575 | -0.010405 | -0.02805
-0.68 | -0.002295 | -0.0091 | -0.0298
-0.67 | -0.00232 | -0.00853 | -0.0279
-0.66 | -0.0020335 | -0.00887 | -0.0257
-0.65 | -0.002092 | -0.0098 | -0.02815
-0.64 | -0.0022945 | -0.009215 | -0.02915
-0.63 | -0.0019385 | -0.00779 | -0.0254
-0.62 | -0.0017685 | -0.00739 | -0.0214
-0.61 | -0.0019755 | -0.008355 | -0.0245
-0.6 | -0.0018425 | -0.0075 | -0.0247
-0.59 | -0.001546 | -0.00611 | -0.02275
-0.58 | -0.001517 | -0.00697 | -0.0216
-0.57 | -0.0014435 | -0.00739 | -0.0197
-0.56 | -0.0016855 | -0.006245 | -0.02055
-0.55 | -0.001536 | -0.00611 | -0.0193
-0.54 | -0.001149 | -0.006465 | -0.01935
-0.53 | -0.0013355 | -0.006065 | -0.019
-0.52 | -0.0013265 | -0.0057 | -0.0175
-0.51 | -0.001109 | -0.00497 | -0.0174
-0.5 | -0.00104 | -0.005035 | -0.01635
-0.49 | -0.000977 | -0.004115 | -0.01615
-0.48 | -0.000842 | -0.003765 | -0.01215
-0.47 | -0.0007125 | -0.004105 | -0.01369
-0.46 | -0.00053 | -0.003065 | -0.01411
-0.45 | -0.0003 | -0.002595 | -0.006875
-0.44 | -4.45e-05 | -0.00172 | -0.00409
-0.43 | 0.0003135 | 6e-05 | -0.00219
-0.42 | 0.0007425 | 0.00224 | 0.00268
-0.41 | 0.0013825 | 0.004045 | 0.012545
-0.4 | 0.002386 | 0.00661 | 0.024135
-0.39 | 0.003633 | 0.01141 | 0.03776
-0.38 | 0.0052675 | 0.01674 | 0.057135
-0.37 | 0.007413 | 0.024435 | 0.08555
-0.36 | 0.0105635 | 0.035455 | 0.1258
-0.35 | 0.0172785 | 0.05049 | 0.18155
-0.34 | 0.023729 | 0.071185 | 0.2586
-0.33 | 0.030035 | 0.09953 | 0.368
-0.32 | 0.041935 | 0.145975 | 0.52215
-0.31 | 0.05867 | 0.20342 | 0.73515
-0.3 | 0.080835 | 0.2731 | 1.02515
-0.29 | 0.11028 | 0.3763 | 1.41595
-0.28 | 0.166495 | 0.52545 | 1.9896
-0.27 | 0.227395 | 0.72185 | 2.766
-0.26 | 0.29605 | 0.9875 | 3.7095
-0.25 | 0.402 | 1.36605 | 5.0435
-0.24 | 0.5526 | 1.87275 | 6.9695
-0.23 | 0.75535 | 2.5335 | 9.444
-0.22 | 1.0254 | 3.406 | 12.7395
-0.21 | 1.46235 | 4.664 | 17.2525
-0.2 | 1.97955 | 6.2145 | 22.9085
-0.19 | 2.6105 | 8.4195 | 30.695
-0.18 | 3.5385 | 11.3935 | 40.605
-0.17 | 4.7175 | 15.049 | 52.87
-0.16 | 6.3285 | 20.093 | 69.2
-0.15 | 8.5425 | 26.71 | 88.24
-0.14 | 11.415 | 34.865 | 112.345
-0.13 | 15.144 | 45.21 | 142.415
-0.12 | 20.043 | 58.44 | 174.23
-0.11 | 26.23 | 75.14 | 209.05
-0.1 | 34.34 | 95.825 | 252.5
-0.09 | 44.675 | 119.16 | 299.55
-0.08 | 56.755 | 148.32 | 345.2
-0.07 | 71.895 | 183.3 | 393.05
-0.06 | 90.365 | 220.6 | 448.6
-0.05 | 111.1 | 262.3 | 504.8
-0.04 | 135.37 | 309.85 | 553.9
-0.03 | 164.65 | 358.05 | 607.25
-0.02 | 195.9 | 410.15 | 657.85
-0.01 | 230.1 | 468.15 | 714
0 | 263.6 | 515.45 | 768.5
0.01 | 297.1 | 569.45 | 802.5
0.02 | 335.9 | 628.6 | 847
0.03 | 368.75 | 673.05 | 897.5
0.04 | 400.25 | 714.3 | 925
0.05 | 429.1 | 760.4 | 960
0.06 | 457.25 | 813 | 1010
0.07 | 479.75 | 848.5 | 1036.5
0.08 | 492.7 | 875 | 1053
0.09 | 504.45 | 913.5 | 1076
0.1 | 504.55 | 948 | 1106.5
0.11 | 509.1 | 976 | 1141.5
0.12 | 517.5 | 1009 | 1156
0.13 | 517 | 1026 | 1156.5
0.14 | 511 | 1037 | 1174
0.15 | 499.5 | 1069 | 1196
0.16 | 478 | 1082 | 1200.5
0.17 | 456.5 | 1096.5 | 1213.5
0.18 | 444.5 | 1117.5 | 1214
0.19 | 433 | 1122 | 1217
0.2 | 421 | 1137 | 1238.5
0.21 | 402 | 1139 | 1231
0.22 | 367.5 | 1141 | 1227
0.23 | 340.5 | 1157.5 | 1228
0.24 | 331 | 1160.5 | 1231
0.25 | 317.5 | 1148 | 1235.5
0.26 | 314.5 | 1144 | 1223.5
0.27 | 292 | 1151 | 1207
0.28 | 247.5 | 1151 | 1207
0.29 | 237 | 1156 | 1214.5
0.3 | 234.5 | 1137 | 1202.5
0.31 | 232.5 | 1120 | 1187
0.32 | 225.5 | 1119.5 | 1166.5
0.33 | 183 | 1104.5 | 1161
0.34 | 164.5 | 1098.5 | 1158
0.35 | 187 | 1085.5 | 1135
0.36 | 180 | 1067 | 1124.5
0.37 | 149 | 1050.5 | 1106
0.38 | 126.5 | 1035 | 1088
0.39 | 118.5 | 1015.5 | 1076
0.4 | 150 | 993 | 1055.5
0.41 | 139 | 978.5 | 1040
0.42 | 91.5 | 955 | 1020.5
0.43 | 96.5 | 928.5 | 997.5
0.44 | 107.5 | 905.5 | 975.5
0.45 | 112 | 885.5 | 940
0.46 | 95.5 | 852.5 | 932.5
0.47 | 67.5 | 818.5 | 925
0.48 | 69 | 803 | 875
0.49 | 104.5 | 772 | 855
0.5 | 132 | 748 | 860