## IDS-VDS Characteristic (mA-mm)
VGS (V) | VDS = 0.100 V | VDS = 0.500 V | VDS = 0.900 V
-0.75 | 0.0007247 | 0.0033276 | 0.011696
-0.74 | 0.0006873 | 0.0032157 | 0.011388
-0.73 | 0.0006576 | 0.0031112 | 0.011041
-0.72 | 0.0006316 | 0.0030053 | 0.010724
-0.71 | 0.0005981 | 0.0028993 | 0.010352
-0.7 | 0.0005728 | 0.0028052 | 0.010152
-0.69 | 0.000548 | 0.0027143 | 0.009792
-0.68 | 0.0005259 | 0.0026082 | 0.009554
-0.67 | 0.0005025 | 0.0025134 | 0.009279
-0.66 | 0.00048711 | 0.0024292 | 0.008981
-0.65 | 0.00046272 | 0.0023527 | 0.00876
-0.64 | 0.00044308 | 0.0022549 | 0.008422
-0.63 | 0.00042025 | 0.0021824 | 0.008181
-0.62 | 0.0004003 | 0.0021037 | 0.007999
-0.61 | 0.00038008 | 0.0020272 | 0.007711
-0.6 | 0.00036453 | 0.0019489 | 0.007503
-0.59 | 0.00034795 | 0.0018849 | 0.007268
-0.58 | 0.00033101 | 0.0018082 | 0.007056
-0.57 | 0.00031604 | 0.001742 | 0.006841
-0.56 | 0.00030046 | 0.0016739 | 0.006587
-0.55 | 0.00028621 | 0.0016191 | 0.006402
-0.54 | 0.00027328 | 0.0015699 | 0.006198
-0.53 | 0.00026071 | 0.0015029 | 0.006022
-0.52 | 0.00025044 | 0.0014528 | 0.005864
-0.51 | 0.00023768 | 0.0013988 | 0.005659
-0.5 | 0.0002256 | 0.0013424 | 0.005498
-0.49 | 0.00021669 | 0.0012977 | 0.005333
-0.48 | 0.00020793 | 0.0012635 | 0.005196
-0.47 | 0.0001996 | 0.001214 | 0.005058
-0.46 | 0.00019319 | 0.0011808 | 0.0049481
-0.45 | 0.0001879 | 0.0011479 | 0.0048334
-0.44 | 0.00018525 | 0.001127 | 0.0047642
-0.43 | 0.00018717 | 0.0011296 | 0.0047261
-0.42 | 0.00019189 | 0.0011323 | 0.0047585
-0.41 | 0.00020312 | 0.0011597 | 0.0048161
-0.4 | 0.00021901 | 0.0012087 | 0.0049689
-0.39 | 0.00024727 | 0.001295 | 0.0052686
-0.38 | 0.00028871 | 0.0014297 | 0.005788
-0.37 | 0.00034662 | 0.0016307 | 0.006458
-0.36 | 0.00043258 | 0.0019159 | 0.007508
-0.35 | 0.00055322 | 0.0023341 | 0.009032
-0.34 | 0.0007656 | 0.0029387 | 0.011162
-0.33 | 0.0010153 | 0.0037681 | 0.014294
-0.32 | 0.0013557 | 0.0049233 | 0.018648
-0.31 | 0.0018305 | 0.006721 | 0.024799
-0.3 | 0.0024894 | 0.009025 | 0.033511
-0.29 | 0.0033834 | 0.012246 | 0.045702
-0.28 | 0.0046357 | 0.016593 | 0.06267
-0.27 | 0.006636 | 0.022712 | 0.08598
-0.26 | 0.009063 | 0.031026 | 0.11792
-0.25 | 0.01236 | 0.042519 | 0.16246
-0.24 | 0.01694 | 0.05858 | 0.22257
-0.23 | 0.023222 | 0.08032 | 0.30348
-0.22 | 0.031728 | 0.10997 | 0.41478
-0.21 | 0.04319 | 0.15009 | 0.56317
-0.2 | 0.06025 | 0.20478 | 0.7665
-0.19 | 0.08188 | 0.27731 | 1.0345
-0.18 | 0.11182 | 0.37634 | 1.3935
-0.17 | 0.15082 | 0.50791 | 1.8637
-0.16 | 0.20449 | 0.6845 | 2.4746
-0.15 | 0.27604 | 0.9155 | 3.2647
-0.14 | 0.37205 | 1.2226 | 4.2835
-0.13 | 0.50119 | 1.622 | 5.5675
-0.12 | 0.6712 | 2.1339 | 7.149
-0.11 | 0.8971 | 2.7998 | 9.073
-0.1 | 1.1873 | 3.6483 | 11.422
-0.09 | 1.5765 | 4.7559 | 14.239
-0.08 | 2.0749 | 6.072 | 17.392
-0.07 | 2.7112 | 7.742 | 21.173
-0.06 | 3.5086 | 9.752 | 25.399
-0.05 | 4.5156 | 12.2 | 30.242
-0.04 | 5.722 | 15.065 | 35.571
-0.03 | 7.236 | 18.392 | 41.338
-0.02 | 9.038 | 22.284 | 47.724
-0.01 | 11.157 | 26.675 | 54.543
0 | 13.644 | 31.671 | 62.09
0.01 | 16.503 | 37.091 | 69.93
0.02 | 19.684 | 43.047 | 78.2
0.03 | 23.242 | 49.639 | 86.91
0.04 | 27.153 | 56.527 | 96.07
0.05 | 31.288 | 63.99 | 105.57
0.06 | 35.822 | 71.93 | 115.4
0.07 | 40.564 | 80.29 | 125.53
0.08 | 45.434 | 88.89 | 136.03
0.09 | 50.498 | 97.83 | 146.73
0.1 | 55.597 | 107.17 | 157.79
0.11 | 60.65 | 116.86 | 169.01
0.12 | 65.92 | 126.65 | 180.34
0.13 | 71.11 | 136.93 | 191.94
0.14 | 76.21 | 147.29 | 203.6
0.15 | 81.27 | 157.8 | 215.42
0.16 | 86.17 | 168.74 | 227.59
0.17 | 90.76 | 179.4 | 239.49
0.18 | 95.33 | 190.52 | 251.71
0.19 | 99.68 | 201.71 | 263.81
0.2 | 103.97 | 212.96 | 276.09
0.21 | 108.11 | 224.47 | 288.38
0.22 | 111.8 | 235.8 | 300.75
0.23 | 115.32 | 247.34 | 312.99
0.24 | 118.69 | 258.9 | 325.27
0.25 | 121.9 | 270.48 | 337.73
0.26 | 125.19 | 281.87 | 349.69
0.27 | 128.03 | 293.43 | 362.01
0.28 | 130.68 | 304.91 | 374.12
0.29 | 133.13 | 316.37 | 386.24
0.3 | 135.49 | 327.94 | 398.4
0.31 | 137.83 | 339.07 | 410.1
0.32 | 139.95 | 350.3 | 421.98
0.33 | 142.02 | 361.51 | 433.72
0.34 | 143.83 | 372.53 | 445.22
0.35 | 145.67 | 383.48 | 456.65
0.36 | 147.17 | 394.11 | 467.91
0.37 | 148.89 | 404.78 | 479.21
0.38 | 150.4 | 415.21 | 490.14
0.39 | 151.45 | 425.43 | 500.91
0.4 | 153 | 435.44 | 511.45
0.41 | 154.12 | 445.29 | 521.99
0.42 | 155.44 | 454.99 | 532.38
0.43 | 156.55 | 464.39 | 542.36
0.44 | 157.27 | 473.61 | 552.36
0.45 | 158.41 | 482.38 | 561.87
0.46 | 159.41 | 491.13 | 571.5
0.47 | 160.31 | 499.51 | 580.2
0.48 | 160.96 | 507.61 | 589.4
0.49 | 161.94 | 515.49 | 598.1
0.5 | 162.69 | 522.91 | 606.7

## Tranconductance (mS-mm)
VGS (V) | VDS = 0.100 V | VDS = 0.500 V | VDS = 0.900 V
-0.75 | -0.00374 | -0.01119 | -0.0308
-0.74 | -0.003355 | -0.01082 | -0.03275
-0.73 | -0.002785 | -0.01052 | -0.0332
-0.72 | -0.002975 | -0.010595 | -0.03445
-0.71 | -0.00294 | -0.010005 | -0.0286
-0.7 | -0.002505 | -0.00925 | -0.028
-0.69 | -0.002345 | -0.00985 | -0.0299
-0.68 | -0.002275 | -0.010045 | -0.02565
-0.67 | -0.0019395 | -0.00895 | -0.02865
-0.66 | -0.001989 | -0.008035 | -0.02595
-0.65 | -0.0022015 | -0.008715 | -0.02795
-0.64 | -0.0021235 | -0.008515 | -0.02895
-0.63 | -0.002139 | -0.00756 | -0.02115
-0.62 | -0.0020085 | -0.00776 | -0.0235
-0.61 | -0.0017885 | -0.00774 | -0.0248
-0.6 | -0.0016065 | -0.007115 | -0.02215
-0.59 | -0.001676 | -0.007035 | -0.02235
-0.58 | -0.0015955 | -0.007145 | -0.02135
-0.57 | -0.0015275 | -0.006715 | -0.02345
-0.56 | -0.0014915 | -0.006145 | -0.02195
-0.55 | -0.001359 | -0.0052 | -0.01945
-0.54 | -0.001275 | -0.00581 | -0.019
-0.53 | -0.001142 | -0.005855 | -0.0167
-0.52 | -0.0011515 | -0.005205 | -0.01815
-0.51 | -0.001242 | -0.00552 | -0.0183
-0.5 | -0.0010495 | -0.005055 | -0.0163
-0.49 | -0.0008835 | -0.003945 | -0.0151
-0.48 | -0.0008545 | -0.004185 | -0.01375
-0.47 | -0.000737 | -0.004135 | -0.012395
-0.46 | -0.000585 | -0.003305 | -0.01123
-0.45 | -0.000397 | -0.00269 | -0.009195
-0.44 | -3.65e-05 | -0.000915 | -0.005365
-0.43 | 0.000332 | 0.000265 | -0.000285
-0.42 | 0.0007975 | 0.001505 | 0.0045
-0.41 | 0.001356 | 0.00382 | 0.01052
-0.4 | 0.0022075 | 0.006765 | 0.022625
-0.39 | 0.003485 | 0.01105 | 0.040955
-0.38 | 0.0049675 | 0.016785 | 0.05947
-0.37 | 0.0071935 | 0.02431 | 0.086
-0.36 | 0.01033 | 0.03517 | 0.1287
-0.35 | 0.016651 | 0.05114 | 0.1827
-0.34 | 0.023104 | 0.0717 | 0.2631
-0.33 | 0.029505 | 0.09923 | 0.3743
-0.32 | 0.04076 | 0.147645 | 0.52525
-0.31 | 0.056685 | 0.205085 | 0.74315
-0.3 | 0.077645 | 0.27625 | 1.04515
-0.29 | 0.107315 | 0.3784 | 1.45795
-0.28 | 0.16263 | 0.5233 | 2.0139
-0.27 | 0.221365 | 0.72165 | 2.7625
-0.26 | 0.2862 | 0.99035 | 3.824
-0.25 | 0.39385 | 1.3777 | 5.2325
-0.24 | 0.5431 | 1.89005 | 7.051
-0.23 | 0.7394 | 2.5695 | 9.6105
-0.22 | 0.9984 | 3.4885 | 12.9845
-0.21 | 1.4261 | 4.7405 | 17.586
-0.2 | 1.9345 | 6.361 | 23.5665
-0.19 | 2.5785 | 8.578 | 31.35
-0.18 | 3.447 | 11.53 | 41.46
-0.17 | 4.6335 | 15.408 | 54.055
-0.16 | 6.261 | 20.3795 | 70.05
-0.15 | 8.378 | 26.905 | 90.445
-0.14 | 11.2575 | 35.325 | 115.14
-0.13 | 14.9575 | 45.565 | 143.275
-0.12 | 19.7955 | 58.89 | 175.275
-0.11 | 25.805 | 75.72 | 213.65
-0.1 | 33.97 | 97.805 | 258.3
-0.09 | 44.38 | 121.185 | 298.5
-0.08 | 56.735 | 149.305 | 346.7
-0.07 | 71.685 | 184 | 400.35
-0.06 | 90.22 | 222.9 | 453.45
-0.05 | 110.67 | 265.65 | 508.6
-0.04 | 136.02 | 309.6 | 554.8
-0.03 | 165.8 | 360.95 | 607.65
-0.02 | 196.05 | 414.15 | 660.25
-0.01 | 230.3 | 469.35 | 718.3
0 | 267.3 | 520.8 | 769.35
0.01 | 302 | 568.8 | 805.5
0.02 | 336.95 | 627.4 | 849
0.03 | 373.45 | 674 | 893.5
0.04 | 402.3 | 717.55 | 933
0.05 | 433.45 | 770.15 | 966.5
0.06 | 463.8 | 815 | 998
0.07 | 480.6 | 848 | 1031.5
0.08 | 496.7 | 877 | 1060
0.09 | 508.15 | 914 | 1088
0.1 | 507.6 | 951.5 | 1114
0.11 | 516.15 | 974 | 1127.5
0.12 | 523 | 1003.5 | 1146.5
0.13 | 514.5 | 1032 | 1163
0.14 | 508 | 1043.5 | 1174
0.15 | 498 | 1072.5 | 1199.5
0.16 | 474.5 | 1080 | 1203.5
0.17 | 458 | 1089 | 1206
0.18 | 446 | 1115.5 | 1216
0.19 | 432 | 1122 | 1219
0.2 | 421.5 | 1138 | 1228.5
0.21 | 391.5 | 1142 | 1233
0.22 | 360.5 | 1143.5 | 1230.5
0.23 | 344.5 | 1155 | 1226
0.24 | 329 | 1157 | 1237
0.25 | 325 | 1148.5 | 1221
0.26 | 306.5 | 1147.5 | 1214
0.27 | 274.5 | 1152 | 1221.5
0.28 | 255 | 1147 | 1211.5
0.29 | 240.5 | 1151.5 | 1214
0.3 | 235 | 1135 | 1193
0.31 | 223 | 1118 | 1179
0.32 | 209.5 | 1122 | 1181
0.33 | 194 | 1111.5 | 1162
0.34 | 182.5 | 1098.5 | 1146.5
0.35 | 167 | 1079 | 1134.5
0.36 | 161 | 1065 | 1128
0.37 | 161.5 | 1055 | 1111.5
0.38 | 128 | 1032.5 | 1085
0.39 | 130 | 1011.5 | 1065.5
0.4 | 133.5 | 993 | 1054
0.41 | 122 | 977.5 | 1046.5
0.42 | 121.5 | 955 | 1018.5
0.43 | 91.5 | 931 | 999
0.44 | 93 | 899.5 | 975.5
0.45 | 107 | 876 | 957
0.46 | 95 | 856.5 | 916.5
0.47 | 77.5 | 824 | 895
0.48 | 81.5 | 799 | 895
0.49 | 86.5 | 765 | 865
0.5 | 75 | 742 | 860