## IDS-VDS Characteristic (mA-mm)
VGS (V) | VDS = 0.100 V | VDS = 0.500 V | VDS = 0.900 V
-0.75 | 0.0005978 | 0.0024902 | 0.00825
-0.74 | 0.0005788 | 0.0024063 | 0.00806
-0.73 | 0.0005491 | 0.0023306 | 0.007849
-0.72 | 0.0005269 | 0.0022559 | 0.007588
-0.71 | 0.0005069 | 0.002195 | 0.007438
-0.7 | 0.00049041 | 0.0021265 | 0.007201
-0.69 | 0.00047066 | 0.0020529 | 0.007002
-0.68 | 0.00044807 | 0.0019855 | 0.006854
-0.67 | 0.00043481 | 0.0019123 | 0.006653
-0.66 | 0.0004135 | 0.0018646 | 0.006513
-0.65 | 0.00039436 | 0.0018092 | 0.006314
-0.64 | 0.00037716 | 0.0017576 | 0.006164
-0.63 | 0.00036109 | 0.001687 | 0.005916
-0.62 | 0.00034727 | 0.0016414 | 0.005787
-0.61 | 0.00033259 | 0.0015823 | 0.005612
-0.6 | 0.00031818 | 0.0015172 | 0.005446
-0.59 | 0.00030234 | 0.0014624 | 0.005296
-0.58 | 0.00028966 | 0.0014205 | 0.005169
-0.57 | 0.0002765 | 0.0013823 | 0.005011
-0.56 | 0.00026372 | 0.0013348 | 0.0048843
-0.55 | 0.00025188 | 0.0012749 | 0.0047589
-0.54 | 0.00024272 | 0.0012401 | 0.0046216
-0.53 | 0.00023051 | 0.0012011 | 0.0044911
-0.52 | 0.00021882 | 0.0011507 | 0.004359
-0.51 | 0.00020958 | 0.0011194 | 0.0042443
-0.5 | 0.00020054 | 0.0010805 | 0.0041383
-0.49 | 0.00019162 | 0.0010589 | 0.0040534
-0.48 | 0.0001849 | 0.0010261 | 0.0039729
-0.47 | 0.00018055 | 0.0010042 | 0.0038514
-0.46 | 0.00017695 | 0.0009818 | 0.0038094
-0.45 | 0.0001752 | 0.0009756 | 0.0037905
-0.44 | 0.00017573 | 0.0009793 | 0.0037893
-0.43 | 0.0001796 | 0.0009879 | 0.0038359
-0.42 | 0.00019 | 0.0010162 | 0.0039521
-0.41 | 0.00020702 | 0.0010737 | 0.0041598
-0.4 | 0.00023241 | 0.0011568 | 0.0044538
-0.39 | 0.00027021 | 0.001298 | 0.0049414
-0.38 | 0.00032515 | 0.0014953 | 0.0056576
-0.37 | 0.00040266 | 0.0017717 | 0.006764
-0.36 | 0.00051158 | 0.0021615 | 0.008219
-0.35 | 0.0007041 | 0.0027199 | 0.010294
-0.34 | 0.0009281 | 0.0035169 | 0.013277
-0.33 | 0.001238 | 0.0045977 | 0.017412
-0.32 | 0.0016652 | 0.006232 | 0.023242
-0.31 | 0.0022535 | 0.00834 | 0.031347
-0.3 | 0.0030625 | 0.011256 | 0.042843
-0.29 | 0.0041825 | 0.015331 | 0.05824
-0.28 | 0.0056813 | 0.020839 | 0.08008
-0.27 | 0.00814 | 0.028547 | 0.10932
-0.26 | 0.011074 | 0.03897 | 0.14991
-0.25 | 0.015081 | 0.053031 | 0.20578
-0.24 | 0.020474 | 0.07355 | 0.27753
-0.23 | 0.027977 | 0.09983 | 0.38061
-0.22 | 0.038053 | 0.13535 | 0.51642
-0.21 | 0.051692 | 0.18324 | 0.6975
-0.2 | 0.07175 | 0.24804 | 0.9384
-0.19 | 0.09704 | 0.33495 | 1.2561
-0.18 | 0.13178 | 0.45291 | 1.6729
-0.17 | 0.17745 | 0.6105 | 2.2316
-0.16 | 0.23778 | 0.8107 | 2.9369
-0.15 | 0.32036 | 1.0793 | 3.8268
-0.14 | 0.42999 | 1.4343 | 4.9792
-0.13 | 0.572 | 1.8841 | 6.425
-0.12 | 0.764 | 2.4738 | 8.162
-0.11 | 1.014 | 3.2314 | 10.302
-0.1 | 1.3349 | 4.1755 | 12.848
-0.09 | 1.7608 | 5.3548 | 15.805
-0.08 | 2.2914 | 6.842 | 19.302
-0.07 | 2.9789 | 8.642 | 23.241
-0.06 | 3.8375 | 10.815 | 27.689
-0.05 | 4.905 | 13.426 | 32.652
-0.04 | 6.148 | 16.462 | 38.244
-0.03 | 7.734 | 20.032 | 44.328
-0.02 | 9.608 | 24.055 | 50.854
-0.01 | 11.78 | 28.648 | 58.08
0 | 14.366 | 33.762 | 65.72
0.01 | 17.262 | 39.438 | 73.66
0.02 | 20.47 | 45.528 | 82.08
0.03 | 24.069 | 52.262 | 91.08
0.04 | 27.982 | 59.36 | 100.34
0.05 | 32.171 | 66.82 | 110.01
0.06 | 36.713 | 74.88 | 119.83
0.07 | 41.444 | 83.19 | 130.26
0.08 | 46.347 | 92.08 | 140.82
0.09 | 51.381 | 101.2 | 151.6
0.1 | 56.448 | 110.48 | 162.59
0.11 | 61.59 | 120.25 | 173.75
0.12 | 66.74 | 130.19 | 185.35
0.13 | 71.93 | 140.44 | 197.01
0.14 | 76.99 | 150.92 | 208.7
0.15 | 81.98 | 161.44 | 220.42
0.16 | 86.96 | 172.25 | 232.56
0.17 | 91.72 | 183.03 | 244.51
0.18 | 96.07 | 194.17 | 256.62
0.19 | 100.39 | 205.34 | 268.88
0.2 | 104.56 | 216.62 | 280.89
0.21 | 108.7 | 227.99 | 293.41
0.22 | 112.53 | 239.42 | 305.58
0.23 | 116.13 | 250.83 | 317.84
0.24 | 119.33 | 262.3 | 330.09
0.25 | 122.58 | 273.94 | 342.33
0.26 | 125.67 | 285.33 | 354.52
0.27 | 128.41 | 296.87 | 366.67
0.28 | 131.26 | 308.23 | 378.67
0.29 | 133.84 | 319.58 | 390.46
0.3 | 135.99 | 330.92 | 402.62
0.31 | 138.39 | 342.19 | 414.33
0.32 | 140.27 | 353.38 | 426.03
0.33 | 142.4 | 364.45 | 437.72
0.34 | 144.38 | 375.33 | 448.9
0.35 | 145.86 | 385.99 | 460.39
0.36 | 147.55 | 396.74 | 471.58
0.37 | 149.05 | 407.34 | 482.64
0.38 | 150.59 | 417.64 | 493.54
0.39 | 152.02 | 427.81 | 504.18
0.4 | 153.3 | 437.56 | 514.67
0.41 | 154.29 | 447.36 | 524.97
0.42 | 155.48 | 457.02 | 535.21
0.43 | 156.67 | 466.27 | 545.1
0.44 | 157.55 | 475.25 | 554.81
0.45 | 158.72 | 483.95 | 564.22
0.46 | 159.35 | 492.6 | 573.3
0.47 | 160.27 | 500.89 | 582.3
0.48 | 161.29 | 508.82 | 591
0.49 | 161.87 | 516.37 | 599.8
0.5 | 162.58 | 523.84 | 607.9

## Tranconductance (mS-mm)
VGS (V) | VDS = 0.100 V | VDS = 0.500 V | VDS = 0.900 V
-0.75 | -0.0019 | -0.00839 | -0.019
-0.74 | -0.002435 | -0.00798 | -0.02005
-0.73 | -0.002595 | -0.00752 | -0.0236
-0.72 | -0.00211 | -0.00678 | -0.02055
-0.71 | -0.0018245 | -0.00647 | -0.01935
-0.7 | -0.001812 | -0.007105 | -0.0218
-0.69 | -0.002117 | -0.00705 | -0.01735
-0.68 | -0.0017925 | -0.00703 | -0.01745
-0.67 | -0.0017285 | -0.006045 | -0.01705
-0.66 | -0.0020225 | -0.005155 | -0.01695
-0.65 | -0.001817 | -0.00535 | -0.01745
-0.64 | -0.0016635 | -0.00611 | -0.0199
-0.63 | -0.0014945 | -0.00581 | -0.01885
-0.62 | -0.001425 | -0.005235 | -0.0152
-0.61 | -0.0014545 | -0.00621 | -0.01705
-0.6 | -0.0015125 | -0.005995 | -0.0158
-0.59 | -0.001426 | -0.004835 | -0.01385
-0.58 | -0.001292 | -0.004005 | -0.01425
-0.57 | -0.001297 | -0.004285 | -0.014235
-0.56 | -0.001231 | -0.00537 | -0.012605
-0.55 | -0.00105 | -0.004735 | -0.013135
-0.54 | -0.0010685 | -0.00369 | -0.01339
-0.53 | -0.001195 | -0.00447 | -0.01313
-0.52 | -0.0010465 | -0.004085 | -0.01234
-0.51 | -0.000914 | -0.00351 | -0.011035
-0.5 | -0.000898 | -0.003025 | -0.009545
-0.49 | -0.000782 | -0.00272 | -0.00827
-0.48 | -0.0005535 | -0.002735 | -0.0101
-0.47 | -0.0003975 | -0.002215 | -0.008175
-0.46 | -0.0002675 | -0.00143 | -0.003045
-0.45 | -6.1e-05 | -0.000125 | -0.001005
-0.44 | 0.00022 | 0.000615 | 0.00227
-0.43 | 0.0007135 | 0.001845 | 0.00814
-0.42 | 0.001371 | 0.00429 | 0.016195
-0.41 | 0.0021205 | 0.00703 | 0.025085
-0.4 | 0.0031595 | 0.011215 | 0.03908
-0.39 | 0.004637 | 0.016925 | 0.06019
-0.38 | 0.0066225 | 0.023685 | 0.09113
-0.37 | 0.0093215 | 0.03331 | 0.12807
-0.36 | 0.015072 | 0.04741 | 0.1765
-0.35 | 0.020826 | 0.06777 | 0.2529
-0.34 | 0.026695 | 0.09389 | 0.3559
-0.33 | 0.036855 | 0.135755 | 0.49825
-0.32 | 0.050775 | 0.187115 | 0.69675
-0.31 | 0.069865 | 0.2512 | 0.98005
-0.3 | 0.09645 | 0.34955 | 1.34465
-0.29 | 0.13094 | 0.47915 | 1.86185
-0.28 | 0.197875 | 0.6608 | 2.554
-0.27 | 0.269635 | 0.90655 | 3.4915
-0.26 | 0.34705 | 1.2242 | 4.823
-0.25 | 0.47 | 1.729 | 6.381
-0.24 | 0.6448 | 2.33995 | 8.7415
-0.23 | 0.87895 | 3.09 | 11.9445
-0.22 | 1.18575 | 4.1705 | 15.8445
-0.21 | 1.68485 | 5.6345 | 21.099
-0.2 | 2.2674 | 7.5855 | 27.93
-0.19 | 3.0015 | 10.2435 | 36.725
-0.18 | 4.0205 | 13.7775 | 48.775
-0.17 | 5.3 | 17.8895 | 63.2
-0.16 | 7.1455 | 23.44 | 79.76
-0.15 | 9.6105 | 31.18 | 102.115
-0.14 | 12.582 | 40.24 | 129.91
-0.13 | 16.7005 | 51.975 | 159.14
-0.12 | 22.1 | 67.365 | 193.85
-0.11 | 28.545 | 85.085 | 234.3
-0.1 | 37.34 | 106.17 | 275.15
-0.09 | 47.825 | 133.325 | 322.7
-0.08 | 60.905 | 164.36 | 371.8
-0.07 | 77.305 | 198.65 | 419.35
-0.06 | 96.305 | 239.2 | 470.55
-0.05 | 115.525 | 282.35 | 527.75
-0.04 | 141.45 | 330.3 | 583.8
-0.03 | 173 | 379.65 | 630.5
-0.02 | 202.3 | 430.8 | 687.6
-0.01 | 237.9 | 485.35 | 743.3
0 | 274.1 | 539.5 | 779
0.01 | 305.2 | 588.3 | 818
0.02 | 340.35 | 641.2 | 871
0.03 | 375.6 | 691.6 | 913
0.04 | 405.1 | 727.9 | 946.5
0.05 | 436.55 | 776 | 974.5
0.06 | 463.65 | 818.5 | 1012.5
0.07 | 481.7 | 860 | 1049.5
0.08 | 496.85 | 900.5 | 1067
0.09 | 505.05 | 920 | 1088.5
0.1 | 510.45 | 952.5 | 1107.5
0.11 | 514.6 | 985.5 | 1138
0.12 | 517 | 1009.5 | 1163
0.13 | 512.5 | 1036.5 | 1167.5
0.14 | 502.5 | 1050 | 1170.5
0.15 | 498.5 | 1066.5 | 1193
0.16 | 487 | 1079.5 | 1204.5
0.17 | 455.5 | 1096 | 1203
0.18 | 433.5 | 1115.5 | 1218.5
0.19 | 424.5 | 1122.5 | 1213.5
0.2 | 415.5 | 1132.5 | 1226.5
0.21 | 398.5 | 1140 | 1234.5
0.22 | 371.5 | 1142 | 1221.5
0.23 | 340 | 1144 | 1225.5
0.24 | 322.5 | 1155.5 | 1224.5
0.25 | 317 | 1151.5 | 1221.5
0.26 | 291.5 | 1146.5 | 1217
0.27 | 279.5 | 1145 | 1207.5
0.28 | 271.5 | 1135.5 | 1189.5
0.29 | 236.5 | 1134.5 | 1197.5
0.3 | 227.5 | 1130.5 | 1193.5
0.31 | 214 | 1123 | 1170.5
0.32 | 200.5 | 1113 | 1169.5
0.33 | 205.5 | 1097.5 | 1143.5
0.34 | 173 | 1077 | 1133.5
0.35 | 158.5 | 1070.5 | 1134
0.36 | 159.5 | 1067.5 | 1112.5
0.37 | 152 | 1045 | 1098
0.38 | 148.5 | 1023.5 | 1077
0.39 | 135.5 | 996 | 1056.5
0.4 | 113.5 | 977.5 | 1039.5
0.41 | 109 | 973 | 1027
0.42 | 119 | 945.5 | 1006.5
0.43 | 103.5 | 911.5 | 980
0.44 | 102.5 | 884 | 956
0.45 | 90 | 867.5 | 924.5
0.46 | 77.5 | 847 | 904
0.47 | 97 | 811 | 885
0.48 | 80 | 774 | 875
0.49 | 64.5 | 751 | 845
0.5 | 71 | 747 | 810