## IDS-VDS Characteristic (mA-mm)
VGS (V) | VDS = 0.100 V | VDS = 0.500 V | VDS = 0.900 V
-0.75 | 0.0005806 | 0.0023752 | 0.007719
-0.74 | 0.0005529 | 0.0022945 | 0.007555
-0.73 | 0.0005337 | 0.0022465 | 0.007347
-0.72 | 0.0005121 | 0.0021649 | 0.007154
-0.71 | 0.0004957 | 0.0021077 | 0.006967
-0.7 | 0.00047042 | 0.0020307 | 0.006777
-0.69 | 0.00045121 | 0.0019672 | 0.006587
-0.68 | 0.0004329 | 0.0019066 | 0.006391
-0.67 | 0.00041315 | 0.0018364 | 0.006258
-0.66 | 0.00039885 | 0.0017836 | 0.006052
-0.65 | 0.00038138 | 0.0017335 | 0.005901
-0.64 | 0.00036833 | 0.0016759 | 0.005767
-0.63 | 0.00035329 | 0.0016142 | 0.005579
-0.62 | 0.00033787 | 0.0015676 | 0.005443
-0.61 | 0.00032182 | 0.0015159 | 0.005288
-0.6 | 0.00030731 | 0.0014565 | 0.005142
-0.59 | 0.00029365 | 0.001412 | 0.0050274
-0.58 | 0.0002823 | 0.0013686 | 0.0048982
-0.57 | 0.00027029 | 0.001329 | 0.004748
-0.56 | 0.00025686 | 0.0012812 | 0.0046173
-0.55 | 0.00024579 | 0.0012318 | 0.0044861
-0.54 | 0.0002342 | 0.00119 | 0.0043666
-0.53 | 0.00022478 | 0.0011581 | 0.0042472
-0.52 | 0.00021492 | 0.0011145 | 0.0041274
-0.51 | 0.00020538 | 0.0010826 | 0.0039983
-0.5 | 0.00019689 | 0.0010545 | 0.00391
-0.49 | 0.00018889 | 0.0010231 | 0.0038404
-0.48 | 0.00018442 | 0.0010023 | 0.0037645
-0.47 | 0.00017943 | 0.0009825 | 0.0037163
-0.46 | 0.00017682 | 0.0009679 | 0.003662
-0.45 | 0.00017626 | 0.0009625 | 0.0036621
-0.44 | 0.00017914 | 0.0009718 | 0.0036784
-0.43 | 0.00018541 | 0.000993 | 0.0037472
-0.42 | 0.00019719 | 0.0010326 | 0.0039122
-0.41 | 0.00021618 | 0.0011048 | 0.0041579
-0.4 | 0.00024712 | 0.0012137 | 0.0045732
-0.39 | 0.0002904 | 0.0013709 | 0.0051435
-0.38 | 0.00035317 | 0.0016026 | 0.006082
-0.37 | 0.00044125 | 0.0019289 | 0.00728
-0.36 | 0.00056426 | 0.0023895 | 0.009021
-0.35 | 0.0007805 | 0.0030345 | 0.011416
-0.34 | 0.0010303 | 0.003945 | 0.014949
-0.33 | 0.0013773 | 0.0051664 | 0.019769
-0.32 | 0.0018513 | 0.007082 | 0.026592
-0.31 | 0.0024925 | 0.009471 | 0.035799
-0.3 | 0.0034009 | 0.012832 | 0.048768
-0.29 | 0.0046249 | 0.017368 | 0.06707
-0.28 | 0.00657 | 0.023726 | 0.09083
-0.27 | 0.008921 | 0.032303 | 0.12488
-0.26 | 0.012156 | 0.044262 | 0.17018
-0.25 | 0.016544 | 0.06109 | 0.23191
-0.24 | 0.022511 | 0.08276 | 0.31665
-0.23 | 0.030561 | 0.11264 | 0.42786
-0.22 | 0.041559 | 0.15214 | 0.5768
-0.21 | 0.056319 | 0.2055 | 0.7785
-0.2 | 0.07802 | 0.27755 | 1.0447
-0.19 | 0.10564 | 0.3745 | 1.4022
-0.18 | 0.14268 | 0.50357 | 1.8703
-0.17 | 0.19219 | 0.6742 | 2.4602
-0.16 | 0.25751 | 0.8985 | 3.2343
-0.15 | 0.34379 | 1.1864 | 4.2101
-0.14 | 0.46282 | 1.5787 | 5.4628
-0.13 | 0.6191 | 2.0785 | 6.99
-0.12 | 0.823 | 2.7112 | 8.901
-0.11 | 1.0897 | 3.5248 | 11.132
-0.1 | 1.4382 | 4.5453 | 13.805
-0.09 | 1.8957 | 5.838 | 16.935
-0.08 | 2.4556 | 7.393 | 20.602
-0.07 | 3.1812 | 9.32 | 24.73
-0.06 | 4.0821 | 11.593 | 29.407
-0.05 | 5.2067 | 14.356 | 34.564
-0.04 | 6.524 | 17.596 | 40.191
-0.03 | 8.172 | 21.277 | 46.457
-0.02 | 10.12 | 25.526 | 53.169
-0.01 | 12.382 | 30.158 | 60.53
0 | 15.027 | 35.482 | 68.34
0.01 | 17.958 | 41.323 | 76.44
0.02 | 21.287 | 47.596 | 84.92
0.03 | 24.976 | 54.322 | 94.08
0.04 | 28.95 | 61.57 | 103.42
0.05 | 33.202 | 69.14 | 113.12
0.06 | 37.753 | 77.32 | 123.3
0.07 | 42.507 | 85.89 | 133.51
0.08 | 47.438 | 94.68 | 144.18
0.09 | 52.541 | 103.91 | 155.1
0.1 | 57.49 | 113.24 | 166.19
0.11 | 62.79 | 123.14 | 177.53
0.12 | 68.02 | 133.24 | 189.09
0.13 | 73.09 | 143.46 | 200.7
0.14 | 78.09 | 153.84 | 212.46
0.15 | 83.06 | 164.49 | 224.39
0.16 | 88.01 | 175.31 | 236.29
0.17 | 92.74 | 186.29 | 248.37
0.18 | 97.3 | 197.36 | 260.51
0.19 | 101.53 | 208.5 | 272.66
0.2 | 105.5 | 219.83 | 284.98
0.21 | 109.59 | 231.31 | 297.04
0.22 | 113.34 | 242.73 | 309.43
0.23 | 117.01 | 254.21 | 321.7
0.24 | 120.44 | 265.51 | 333.86
0.25 | 123.52 | 277.22 | 346.23
0.26 | 126.41 | 288.67 | 358.22
0.27 | 129.21 | 300.1 | 370.35
0.28 | 131.85 | 311.41 | 382.44
0.29 | 134.53 | 322.75 | 394.33
0.3 | 137.11 | 334.15 | 406.21
0.31 | 139.13 | 345.36 | 418.06
0.32 | 141.02 | 356.52 | 429.67
0.33 | 142.96 | 367.51 | 441.27
0.34 | 144.95 | 378.41 | 452.77
0.35 | 146.97 | 389.17 | 463.84
0.36 | 148.17 | 399.82 | 474.97
0.37 | 149.57 | 410.47 | 486.1
0.38 | 151.17 | 420.6 | 496.91
0.39 | 152.62 | 430.66 | 507.64
0.4 | 153.96 | 440.5 | 517.92
0.41 | 154.84 | 450.21 | 528.2
0.42 | 155.88 | 459.81 | 538.37
0.43 | 157.2 | 468.9 | 548.32
0.44 | 158.45 | 477.98 | 557.84
0.45 | 159.15 | 486.7 | 567.3
0.46 | 159.87 | 495.23 | 576.2
0.47 | 160.67 | 503.33 | 585.3
0.48 | 161.67 | 511.25 | 594.2
0.49 | 162.85 | 518.85 | 602.6
0.5 | 163.03 | 526.28 | 611.1

## Tranconductance (mS-mm)
VGS (V) | VDS = 0.100 V | VDS = 0.500 V | VDS = 0.900 V
-0.75 | -0.00277 | -0.00807 | -0.0164
-0.74 | -0.002345 | -0.006435 | -0.0186
-0.73 | -0.00204 | -0.00648 | -0.02005
-0.72 | -0.0019 | -0.00694 | -0.019
-0.71 | -0.002084 | -0.00671 | -0.01885
-0.7 | -0.0022245 | -0.007025 | -0.019
-0.69 | -0.001876 | -0.006205 | -0.0193
-0.68 | -0.001903 | -0.00654 | -0.01645
-0.67 | -0.0017025 | -0.00615 | -0.01695
-0.66 | -0.0015885 | -0.005145 | -0.01785
-0.65 | -0.001526 | -0.005385 | -0.01425
-0.64 | -0.0014045 | -0.005965 | -0.0161
-0.63 | -0.001523 | -0.005415 | -0.0162
-0.62 | -0.0015735 | -0.004915 | -0.01455
-0.61 | -0.001528 | -0.005555 | -0.01505
-0.6 | -0.0014085 | -0.005195 | -0.01303
-0.59 | -0.0012505 | -0.004395 | -0.01219
-0.58 | -0.001168 | -0.00415 | -0.01397
-0.57 | -0.001272 | -0.00437 | -0.014045
-0.56 | -0.001225 | -0.00486 | -0.013095
-0.55 | -0.001133 | -0.00456 | -0.012535
-0.54 | -0.0010505 | -0.003685 | -0.011945
-0.53 | -0.000964 | -0.003775 | -0.01196
-0.52 | -0.00097 | -0.003775 | -0.012445
-0.51 | -0.0009015 | -0.003 | -0.01087
-0.5 | -0.0008245 | -0.002975 | -0.007895
-0.49 | -0.0006235 | -0.00261 | -0.007275
-0.48 | -0.000473 | -0.00203 | -0.006205
-0.47 | -0.00038 | -0.00172 | -0.005125
-0.46 | -0.0001585 | -0.001 | -0.00271
-0.45 | 0.000116 | 0.000195 | 0.00082
-0.44 | 0.0004575 | 0.001525 | 0.004255
-0.43 | 0.0009025 | 0.00304 | 0.01169
-0.42 | 0.0015385 | 0.00559 | 0.020535
-0.41 | 0.0024965 | 0.009055 | 0.03305
-0.4 | 0.003711 | 0.013305 | 0.04928
-0.39 | 0.0053025 | 0.019445 | 0.07544
-0.38 | 0.0075425 | 0.0279 | 0.106825
-0.37 | 0.0105545 | 0.039345 | 0.14695
-0.36 | 0.0169625 | 0.05528 | 0.2068
-0.35 | 0.023302 | 0.077775 | 0.2964
-0.34 | 0.02984 | 0.106595 | 0.41765
-0.33 | 0.04105 | 0.15685 | 0.58215
-0.32 | 0.05576 | 0.21523 | 0.8015
-0.31 | 0.07748 | 0.2875 | 1.1088
-0.3 | 0.10662 | 0.39485 | 1.56355
-0.29 | 0.158455 | 0.5447 | 2.1031
-0.28 | 0.214805 | 0.74675 | 2.8905
-0.27 | 0.2793 | 1.0268 | 3.9675
-0.26 | 0.38115 | 1.43935 | 5.3515
-0.25 | 0.51775 | 1.9249 | 7.3235
-0.24 | 0.70085 | 2.5775 | 9.7975
-0.23 | 0.9524 | 3.469 | 13.0075
-0.22 | 1.2879 | 4.643 | 17.532
-0.21 | 1.82305 | 6.2705 | 23.395
-0.2 | 2.46605 | 8.45 | 31.185
-0.19 | 3.233 | 11.301 | 41.28
-0.18 | 4.3275 | 14.985 | 52.9
-0.17 | 5.7415 | 19.7465 | 68.2
-0.16 | 7.58 | 25.61 | 87.495
-0.15 | 10.2655 | 34.01 | 111.425
-0.14 | 13.7655 | 44.605 | 138.995
-0.13 | 18.009 | 56.625 | 171.91
-0.12 | 23.53 | 72.315 | 207.1
-0.11 | 30.76 | 91.705 | 245.2
-0.1 | 40.3 | 115.66 | 290.15
-0.09 | 50.87 | 142.385 | 339.85
-0.08 | 64.275 | 174.1 | 389.75
-0.07 | 81.325 | 210 | 440.25
-0.06 | 101.275 | 251.8 | 491.7
-0.05 | 122.095 | 300.15 | 539.2
-0.04 | 148.265 | 346.05 | 594.65
-0.03 | 179.8 | 396.5 | 648.9
-0.02 | 210.5 | 444.05 | 703.65
-0.01 | 245.35 | 497.8 | 758.55
0 | 278.8 | 558.25 | 795.5
0.01 | 313 | 605.7 | 829
0.02 | 350.9 | 649.95 | 882
0.03 | 383.15 | 698.7 | 925
0.04 | 411.3 | 740.9 | 952
0.05 | 440.15 | 787.5 | 994
0.06 | 465.25 | 837.5 | 1019.5
0.07 | 484.25 | 868 | 1044
0.08 | 501.7 | 901 | 1079.5
0.09 | 502.6 | 928 | 1100.5
0.1 | 512.45 | 961.5 | 1121.5
0.11 | 526.5 | 1000 | 1145
0.12 | 515 | 1016 | 1158.5
0.13 | 503.5 | 1030 | 1168.5
0.14 | 498.5 | 1051.5 | 1184.5
0.15 | 496 | 1073.5 | 1191.5
0.16 | 484 | 1090 | 1199
0.17 | 464.5 | 1102.5 | 1211
0.18 | 439.5 | 1110.5 | 1214.5
0.19 | 410 | 1123.5 | 1223.5
0.2 | 403 | 1140.5 | 1219
0.21 | 392 | 1145 | 1222.5
0.22 | 371 | 1145 | 1233
0.23 | 355 | 1139 | 1221.5
0.24 | 325.5 | 1150.5 | 1226.5
0.25 | 298.5 | 1158 | 1218
0.26 | 284.5 | 1144 | 1206
0.27 | 272 | 1137 | 1211
0.28 | 266 | 1132.5 | 1199
0.29 | 263 | 1137 | 1188.5
0.3 | 230 | 1130.5 | 1186.5
0.31 | 195.5 | 1118.5 | 1173
0.32 | 191.5 | 1107.5 | 1160.5
0.33 | 196.5 | 1094.5 | 1155
0.34 | 200.5 | 1083 | 1128.5
0.35 | 161 | 1070.5 | 1110
0.36 | 130 | 1065 | 1113
0.37 | 150 | 1039 | 1097
0.38 | 152.5 | 1009.5 | 1077
0.39 | 139.5 | 995 | 1050.5
0.4 | 111 | 977.5 | 1028
0.41 | 96 | 965.5 | 1022.5
0.42 | 118 | 934.5 | 1006
0.43 | 128.5 | 908.5 | 973.5
0.44 | 97.5 | 890 | 949
0.45 | 71 | 862.5 | 918
0.46 | 76 | 831.5 | 900
0.47 | 90 | 801 | 900
0.48 | 109 | 776 | 865
0.49 | 68 | 751.5 | 845
0.5 | 18 | 743 | 850