## IDS-VDS Characteristic (mA-mm)
VGS (V) | VDS = 0.100 V | VDS = 0.500 V | VDS = 0.900 V
-0.75 | 0.0005999 | 0.0025525 | 0.008584
-0.74 | 0.0005746 | 0.0024761 | 0.008373
-0.73 | 0.0005496 | 0.0023922 | 0.00817
-0.72 | 0.000524 | 0.0023109 | 0.007914
-0.71 | 0.0005075 | 0.002232 | 0.007714
-0.7 | 0.00048783 | 0.0021552 | 0.007549
-0.69 | 0.00046352 | 0.0020857 | 0.007358
-0.68 | 0.00044252 | 0.0020235 | 0.007159
-0.67 | 0.00042192 | 0.0019593 | 0.006947
-0.66 | 0.00040352 | 0.0018906 | 0.006732
-0.65 | 0.00038642 | 0.0018283 | 0.00657
-0.64 | 0.00036947 | 0.0017601 | 0.006372
-0.63 | 0.00035221 | 0.0017178 | 0.006195
-0.62 | 0.00033815 | 0.0016574 | 0.005998
-0.61 | 0.00032278 | 0.0015996 | 0.005854
-0.6 | 0.00030828 | 0.0015409 | 0.005685
-0.59 | 0.00029723 | 0.0014915 | 0.005559
-0.58 | 0.00028209 | 0.0014375 | 0.005375
-0.57 | 0.00027042 | 0.001388 | 0.005174
-0.56 | 0.00025769 | 0.001338 | 0.005049
-0.55 | 0.0002481 | 0.001294 | 0.0049097
-0.54 | 0.00023433 | 0.0012479 | 0.0047888
-0.53 | 0.0002259 | 0.0012031 | 0.0046386
-0.52 | 0.00021469 | 0.0011624 | 0.0045099
-0.51 | 0.00020726 | 0.0011294 | 0.0043782
-0.5 | 0.00019809 | 0.0010886 | 0.0042717
-0.49 | 0.00019009 | 0.0010667 | 0.0041838
-0.48 | 0.00018301 | 0.001032 | 0.0040719
-0.47 | 0.00017756 | 0.0010072 | 0.0039912
-0.46 | 0.00017425 | 0.0009856 | 0.0039333
-0.45 | 0.0001718 | 0.0009783 | 0.0038965
-0.44 | 0.00017337 | 0.0009747 | 0.0038834
-0.43 | 0.00017841 | 0.0009878 | 0.0039551
-0.42 | 0.00018816 | 0.0010192 | 0.0040545
-0.41 | 0.0002047 | 0.0010703 | 0.0042473
-0.4 | 0.0002295 | 0.0011574 | 0.004568
-0.39 | 0.00026659 | 0.001292 | 0.0050212
-0.38 | 0.00032118 | 0.0014861 | 0.005776
-0.37 | 0.00039722 | 0.001766 | 0.006751
-0.36 | 0.00050747 | 0.0021624 | 0.008236
-0.35 | 0.0006995 | 0.0027151 | 0.010341
-0.34 | 0.0009211 | 0.0035065 | 0.0133
-0.33 | 0.0012296 | 0.0045751 | 0.017386
-0.32 | 0.0016533 | 0.006242 | 0.023206
-0.31 | 0.002235 | 0.008316 | 0.031299
-0.3 | 0.0030414 | 0.011232 | 0.042795
-0.29 | 0.0041345 | 0.015249 | 0.05844
-0.28 | 0.0056618 | 0.020813 | 0.07953
-0.27 | 0.008085 | 0.028473 | 0.10936
-0.26 | 0.011012 | 0.038769 | 0.14937
-0.25 | 0.014956 | 0.053104 | 0.20411
-0.24 | 0.020429 | 0.07371 | 0.2773
-0.23 | 0.027895 | 0.1004 | 0.38039
-0.22 | 0.038076 | 0.1353 | 0.51482
-0.21 | 0.051462 | 0.18378 | 0.6968
-0.2 | 0.07179 | 0.24946 | 0.941
-0.19 | 0.097 | 0.33661 | 1.2623
-0.18 | 0.13186 | 0.45486 | 1.6894
-0.17 | 0.1775 | 0.6089 | 2.2434
-0.16 | 0.23895 | 0.8143 | 2.9581
-0.15 | 0.3212 | 1.0809 | 3.8562
-0.14 | 0.43068 | 1.4435 | 5.0267
-0.13 | 0.5764 | 1.9005 | 6.499
-0.12 | 0.769 | 2.4997 | 8.286
-0.11 | 1.0188 | 3.2438 | 10.412
-0.1 | 1.3436 | 4.2112 | 13.009
-0.09 | 1.7761 | 5.4276 | 16.013
-0.08 | 2.3201 | 6.917 | 19.569
-0.07 | 3.0051 | 8.767 | 23.552
-0.06 | 3.8831 | 10.933 | 28.118
-0.05 | 4.9545 | 13.623 | 33.2
-0.04 | 6.243 | 16.725 | 38.752
-0.03 | 7.83 | 20.29 | 44.913
-0.02 | 9.732 | 24.401 | 51.555
-0.01 | 11.931 | 29.052 | 58.72
0 | 14.568 | 34.288 | 66.53
0.01 | 17.484 | 39.983 | 74.65
0.02 | 20.716 | 46.221 | 83.02
0.03 | 24.391 | 52.902 | 92.02
0.04 | 28.308 | 60.13 | 101.31
0.05 | 32.596 | 67.65 | 111.08
0.06 | 37.144 | 75.74 | 121.04
0.07 | 41.94 | 84.26 | 131.48
0.08 | 46.839 | 93.16 | 142.08
0.09 | 51.888 | 102.36 | 152.88
0.1 | 57 | 111.71 | 164.05
0.11 | 62.23 | 121.52 | 175.15
0.12 | 67.38 | 131.64 | 186.97
0.13 | 72.51 | 141.83 | 198.63
0.14 | 77.65 | 152.24 | 210.33
0.15 | 82.66 | 162.92 | 222.3
0.16 | 87.62 | 173.85 | 234.24
0.17 | 92.3 | 184.81 | 246.48
0.18 | 96.69 | 195.91 | 258.62
0.19 | 100.95 | 206.95 | 270.8
0.2 | 105.14 | 218.39 | 282.99
0.21 | 109.26 | 229.9 | 295.35
0.22 | 113.05 | 241.36 | 307.73
0.23 | 116.67 | 252.95 | 320.02
0.24 | 120 | 264.25 | 332.29
0.25 | 123.13 | 276.03 | 344.51
0.26 | 126.03 | 287.47 | 356.71
0.27 | 128.91 | 298.98 | 368.91
0.28 | 131.74 | 310.4 | 380.98
0.29 | 134.24 | 321.78 | 393.12
0.3 | 136.71 | 333.23 | 405
0.31 | 138.63 | 344.54 | 416.85
0.32 | 140.71 | 355.72 | 428.5
0.33 | 142.78 | 366.76 | 440.24
0.34 | 144.75 | 377.7 | 451.7
0.35 | 146.37 | 388.52 | 463.05
0.36 | 147.85 | 399.2 | 474.21
0.37 | 149.42 | 409.93 | 485.39
0.38 | 151.02 | 420.12 | 496.27
0.39 | 152.6 | 430.33 | 506.82
0.4 | 153.48 | 440.25 | 517.45
0.41 | 154.64 | 449.99 | 527.84
0.42 | 155.89 | 459.64 | 538.04
0.43 | 157.09 | 468.95 | 548.14
0.44 | 158.29 | 477.97 | 557.7
0.45 | 158.79 | 486.7 | 567.35
0.46 | 159.72 | 495.34 | 576.2
0.47 | 160.84 | 503.59 | 585.4
0.48 | 161.64 | 511.6 | 594.3
0.49 | 162.34 | 519.2 | 603.1
0.5 | 162.95 | 526.66 | 611.1

## Tranconductance (mS-mm)
VGS (V) | VDS = 0.100 V | VDS = 0.500 V | VDS = 0.900 V
-0.75 | -0.00253 | -0.00764 | -0.0211
-0.74 | -0.002515 | -0.008015 | -0.0207
-0.73 | -0.00253 | -0.00826 | -0.02295
-0.72 | -0.002105 | -0.00801 | -0.0228
-0.71 | -0.0018085 | -0.007785 | -0.01825
-0.7 | -0.002199 | -0.007315 | -0.0178
-0.69 | -0.0022655 | -0.006585 | -0.0195
-0.68 | -0.00208 | -0.00632 | -0.02055
-0.67 | -0.00195 | -0.006645 | -0.02135
-0.66 | -0.001775 | -0.00655 | -0.01885
-0.65 | -0.0017025 | -0.006525 | -0.018
-0.64 | -0.0017105 | -0.005525 | -0.01875
-0.63 | -0.001566 | -0.005135 | -0.0187
-0.62 | -0.0014715 | -0.00591 | -0.01705
-0.61 | -0.0014935 | -0.005825 | -0.01565
-0.6 | -0.0012775 | -0.005405 | -0.01475
-0.59 | -0.0013095 | -0.00517 | -0.0155
-0.58 | -0.0013405 | -0.005175 | -0.01925
-0.57 | -0.00122 | -0.004975 | -0.0163
-0.56 | -0.001116 | -0.0047 | -0.013215
-0.55 | -0.001168 | -0.004505 | -0.01301
-0.54 | -0.00111 | -0.004545 | -0.013555
-0.53 | -0.000982 | -0.004275 | -0.013945
-0.52 | -0.000932 | -0.003685 | -0.01302
-0.51 | -0.00083 | -0.00369 | -0.01191
-0.5 | -0.0008585 | -0.003135 | -0.00972
-0.49 | -0.000754 | -0.00283 | -0.00999
-0.48 | -0.0006265 | -0.002975 | -0.00963
-0.47 | -0.000438 | -0.00232 | -0.00693
-0.46 | -0.000288 | -0.001445 | -0.004735
-0.45 | -4.4e-05 | -0.000545 | -0.002495
-0.44 | 0.0003305 | 0.000475 | 0.00293
-0.43 | 0.0007395 | 0.002225 | 0.008555
-0.42 | 0.0013145 | 0.004125 | 0.01461
-0.41 | 0.002067 | 0.00691 | 0.025675
-0.4 | 0.0030945 | 0.011085 | 0.038695
-0.39 | 0.004584 | 0.016435 | 0.0604
-0.38 | 0.0065315 | 0.0237 | 0.08649
-0.37 | 0.0093145 | 0.033815 | 0.123
-0.36 | 0.015114 | 0.047455 | 0.1795
-0.35 | 0.0206815 | 0.067205 | 0.2532
-0.34 | 0.026505 | 0.093 | 0.35225
-0.33 | 0.03661 | 0.136775 | 0.4953
-0.32 | 0.05027 | 0.187045 | 0.69565
-0.31 | 0.069405 | 0.2495 | 0.97945
-0.3 | 0.094975 | 0.34665 | 1.35705
-0.29 | 0.13102 | 0.47905 | 1.83675
-0.28 | 0.197525 | 0.6612 | 2.546
-0.27 | 0.26751 | 0.8978 | 3.492
-0.26 | 0.34355 | 1.23155 | 4.7375
-0.25 | 0.47085 | 1.74705 | 6.3965
-0.24 | 0.64695 | 2.3648 | 8.814
-0.23 | 0.88235 | 3.0795 | 11.876
-0.22 | 1.17835 | 4.169 | 15.8205
-0.21 | 1.6857 | 5.708 | 21.309
-0.2 | 2.2769 | 7.6415 | 28.275
-0.19 | 3.0035 | 10.27 | 37.42
-0.18 | 4.025 | 13.6145 | 49.055
-0.17 | 5.3545 | 17.972 | 63.435
-0.16 | 7.185 | 23.6 | 80.64
-0.15 | 9.5865 | 31.46 | 103.43
-0.14 | 12.76 | 40.98 | 132.14
-0.13 | 16.916 | 52.81 | 162.965
-0.12 | 22.12 | 67.165 | 195.65
-0.11 | 28.73 | 85.575 | 236.15
-0.1 | 37.865 | 109.19 | 280.05
-0.09 | 48.825 | 135.29 | 328
-0.08 | 61.45 | 166.97 | 376.95
-0.07 | 78.15 | 200.8 | 427.45
-0.06 | 97.47 | 242.8 | 482.4
-0.05 | 117.995 | 289.6 | 531.7
-0.04 | 143.775 | 333.35 | 585.65
-0.03 | 174.45 | 383.8 | 640.15
-0.02 | 205.05 | 438.1 | 690.35
-0.01 | 241.8 | 494.35 | 748.75
0 | 277.65 | 546.55 | 796.5
0.01 | 307.4 | 596.65 | 824.5
0.02 | 345.35 | 645.95 | 868.5
0.03 | 379.6 | 695.45 | 914.5
0.04 | 410.25 | 737.4 | 953
0.05 | 441.8 | 780.5 | 986.5
0.06 | 467.2 | 830.5 | 1020
0.07 | 484.75 | 871 | 1052
0.08 | 497.4 | 905 | 1070
0.09 | 508.05 | 927.5 | 1098.5
0.1 | 517.1 | 958 | 1113.5
0.11 | 519 | 996.5 | 1146
0.12 | 514 | 1015.5 | 1174
0.13 | 513.5 | 1030 | 1168
0.14 | 507.5 | 1054.5 | 1183.5
0.15 | 498.5 | 1080.5 | 1195.5
0.16 | 482 | 1094.5 | 1209
0.17 | 453.5 | 1103 | 1219
0.18 | 432.5 | 1107 | 1216
0.19 | 422.5 | 1124 | 1218.5
0.2 | 415.5 | 1147.5 | 1227.5
0.21 | 395.5 | 1148.5 | 1237
0.22 | 370.5 | 1152.5 | 1233.5
0.23 | 347.5 | 1144.5 | 1228
0.24 | 323 | 1154 | 1224.5
0.25 | 301.5 | 1161 | 1221
0.26 | 289 | 1147.5 | 1220
0.27 | 285.5 | 1146.5 | 1213.5
0.28 | 266.5 | 1140 | 1210.5
0.29 | 248.5 | 1141.5 | 1201
0.3 | 219.5 | 1138 | 1186.5
0.31 | 200 | 1124.5 | 1175
0.32 | 207.5 | 1111 | 1169.5
0.33 | 202 | 1099 | 1160
0.34 | 179.5 | 1088 | 1140.5
0.35 | 155 | 1075 | 1125.5
0.36 | 152.5 | 1070.5 | 1117
0.37 | 158.5 | 1046 | 1103
0.38 | 159 | 1020 | 1071.5
0.39 | 123 | 1006.5 | 1059
0.4 | 102 | 983 | 1051
0.41 | 120.5 | 969.5 | 1029.5
0.42 | 122.5 | 948 | 1015
0.43 | 120 | 916.5 | 983
0.44 | 85 | 887.5 | 960.5
0.45 | 71.5 | 868.5 | 925
0.46 | 102.5 | 844.5 | 902.5
0.47 | 96 | 813 | 905
0.48 | 75 | 780.5 | 885
0.49 | 65.5 | 753 | 840
0.5 | 61 | 746 | 800