## IDS-VDS Characteristic (mA-mm)
VGS (V) | VDS = 0.100 V | VDS = 0.500 V | VDS = 0.900 V
-0.75 | 0.0006241 | 0.0027327 | 0.009102
-0.74 | 0.0006034 | 0.0026242 | 0.008907
-0.73 | 0.0005777 | 0.0025437 | 0.008679
-0.72 | 0.0005534 | 0.0024548 | 0.008423
-0.71 | 0.0005283 | 0.0023698 | 0.008224
-0.7 | 0.0005077 | 0.0023016 | 0.00799
-0.69 | 0.0004872 | 0.0022277 | 0.007778
-0.68 | 0.0004688 | 0.0021585 | 0.007561
-0.67 | 0.00044841 | 0.0020803 | 0.007363
-0.66 | 0.00042913 | 0.002013 | 0.007136
-0.65 | 0.00041057 | 0.001947 | 0.006972
-0.64 | 0.00039463 | 0.0018754 | 0.006733
-0.63 | 0.00037634 | 0.001803 | 0.006557
-0.62 | 0.00036262 | 0.001751 | 0.006351
-0.61 | 0.00034419 | 0.0016862 | 0.006167
-0.6 | 0.00032744 | 0.0016329 | 0.006026
-0.59 | 0.00031226 | 0.001578 | 0.005866
-0.58 | 0.00030162 | 0.0015265 | 0.00569
-0.57 | 0.00028702 | 0.0014715 | 0.005504
-0.56 | 0.00027174 | 0.0014188 | 0.005373
-0.55 | 0.00026094 | 0.0013658 | 0.005193
-0.54 | 0.00024851 | 0.0013217 | 0.005047
-0.53 | 0.00023909 | 0.0012787 | 0.0049503
-0.52 | 0.00022681 | 0.001228 | 0.0047889
-0.51 | 0.00021794 | 0.0011949 | 0.0046555
-0.5 | 0.00020896 | 0.001153 | 0.0045099
-0.49 | 0.00020046 | 0.0011247 | 0.0044171
-0.48 | 0.00019295 | 0.0010866 | 0.0042897
-0.47 | 0.0001865 | 0.0010619 | 0.0042291
-0.46 | 0.00018436 | 0.0010391 | 0.0041345
-0.45 | 0.00018099 | 0.0010296 | 0.0041194
-0.44 | 0.0001807 | 0.0010267 | 0.0040952
-0.43 | 0.00018398 | 0.0010333 | 0.0041274
-0.42 | 0.00019452 | 0.00106 | 0.0042122
-0.41 | 0.00021074 | 0.0011127 | 0.0043845
-0.4 | 0.00023587 | 0.0011906 | 0.0046765
-0.39 | 0.00027106 | 0.0013235 | 0.0051253
-0.38 | 0.00032613 | 0.0015106 | 0.005861
-0.37 | 0.00040187 | 0.0017827 | 0.006811
-0.36 | 0.00050839 | 0.0021649 | 0.008238
-0.35 | 0.0006961 | 0.0027084 | 0.0102
-0.34 | 0.0009151 | 0.0034733 | 0.013055
-0.33 | 0.0012192 | 0.0045399 | 0.017066
-0.32 | 0.0016382 | 0.006136 | 0.022737
-0.31 | 0.00221 | 0.008202 | 0.030607
-0.3 | 0.0030183 | 0.011082 | 0.041467
-0.29 | 0.004116 | 0.014966 | 0.056634
-0.28 | 0.0056219 | 0.020402 | 0.07772
-0.27 | 0.008031 | 0.028017 | 0.1063
-0.26 | 0.01097 | 0.038313 | 0.14591
-0.25 | 0.014949 | 0.052277 | 0.19929
-0.24 | 0.020404 | 0.07237 | 0.27184
-0.23 | 0.027766 | 0.09815 | 0.37221
-0.22 | 0.037855 | 0.13376 | 0.50074
-0.21 | 0.051506 | 0.18088 | 0.6802
-0.2 | 0.07163 | 0.24549 | 0.9176
-0.19 | 0.09721 | 0.33254 | 1.235
-0.18 | 0.13174 | 0.44778 | 1.6517
-0.17 | 0.17765 | 0.6027 | 2.1961
-0.16 | 0.23966 | 0.8043 | 2.873
-0.15 | 0.3204 | 1.0742 | 3.7809
-0.14 | 0.43192 | 1.419 | 4.9095
-0.13 | 0.5772 | 1.8766 | 6.353
-0.12 | 0.7699 | 2.4633 | 8.08
-0.11 | 1.0205 | 3.2196 | 10.195
-0.1 | 1.3493 | 4.1729 | 12.778
-0.09 | 1.7731 | 5.3595 | 15.773
-0.08 | 2.3213 | 6.86 | 19.238
-0.07 | 3.0121 | 8.658 | 23.157
-0.06 | 3.877 | 10.847 | 27.668
-0.05 | 4.97 | 13.472 | 32.751
-0.04 | 6.243 | 16.53 | 38.279
-0.03 | 7.84 | 20.103 | 44.258
-0.02 | 9.717 | 24.203 | 50.954
-0.01 | 11.935 | 28.817 | 58.07
0 | 14.507 | 33.974 | 65.88
0.01 | 17.453 | 39.648 | 73.9
0.02 | 20.675 | 45.788 | 82.3
0.03 | 24.309 | 52.595 | 91.12
0.04 | 28.284 | 59.69 | 100.48
0.05 | 32.495 | 67.27 | 110.19
0.06 | 37.048 | 75.32 | 120.24
0.07 | 41.811 | 83.73 | 130.68
0.08 | 46.707 | 92.68 | 141.02
0.09 | 51.725 | 101.82 | 151.96
0.1 | 56.87 | 111.17 | 163.04
0.11 | 61.95 | 120.88 | 174.35
0.12 | 67.18 | 131.02 | 185.99
0.13 | 72.35 | 141.28 | 197.49
0.14 | 77.46 | 151.73 | 209.18
0.15 | 82.5 | 162.42 | 221.19
0.16 | 87.45 | 173.09 | 233.32
0.17 | 92.04 | 184.13 | 245.24
0.18 | 96.57 | 195.32 | 257.51
0.19 | 100.92 | 206.47 | 269.77
0.2 | 105.02 | 217.95 | 281.98
0.21 | 109.31 | 229.29 | 294.53
0.22 | 113.09 | 240.73 | 306.54
0.23 | 116.55 | 252.23 | 318.96
0.24 | 119.92 | 263.75 | 331.31
0.25 | 123 | 275.32 | 343.54
0.26 | 126.13 | 286.93 | 355.77
0.27 | 129.06 | 298.42 | 367.84
0.28 | 131.81 | 309.86 | 380.11
0.29 | 134.36 | 321.22 | 392.11
0.3 | 136.72 | 332.59 | 404.19
0.31 | 138.85 | 344.07 | 415.94
0.32 | 141.02 | 355.28 | 427.75
0.33 | 143.08 | 366.35 | 439.46
0.34 | 144.99 | 377.41 | 450.93
0.35 | 146.79 | 388.07 | 462.32
0.36 | 148.23 | 398.93 | 473.39
0.37 | 149.82 | 409.58 | 484.63
0.38 | 151.48 | 419.87 | 495.61
0.39 | 152.66 | 430.03 | 506.3
0.4 | 154 | 440.05 | 516.96
0.41 | 154.96 | 449.79 | 527.17
0.42 | 156.28 | 459.48 | 537.55
0.43 | 157.49 | 468.78 | 547.58
0.44 | 158.59 | 477.77 | 557.41
0.45 | 159.24 | 486.7 | 566.84
0.46 | 160.19 | 495.32 | 575.8
0.47 | 161.28 | 503.59 | 585.1
0.48 | 162.22 | 511.65 | 594.2
0.49 | 162.99 | 519.3 | 602.8
0.5 | 163.45 | 526.85 | 611

## Tranconductance (mS-mm)
VGS (V) | VDS = 0.100 V | VDS = 0.500 V | VDS = 0.900 V
-0.75 | -0.00207 | -0.01085 | -0.0195
-0.74 | -0.00232 | -0.00945 | -0.02115
-0.73 | -0.0025 | -0.00847 | -0.0242
-0.72 | -0.00247 | -0.008695 | -0.02275
-0.71 | -0.002285 | -0.00766 | -0.02165
-0.7 | -0.002055 | -0.007105 | -0.0223
-0.69 | -0.001945 | -0.007155 | -0.02145
-0.68 | -0.0019395 | -0.00737 | -0.02075
-0.67 | -0.0019835 | -0.007275 | -0.02125
-0.66 | -0.001892 | -0.006665 | -0.01955
-0.65 | -0.001725 | -0.00688 | -0.02015
-0.64 | -0.0017115 | -0.0072 | -0.02075
-0.63 | -0.0016005 | -0.00622 | -0.0191
-0.62 | -0.0016075 | -0.00584 | -0.0195
-0.61 | -0.001759 | -0.005905 | -0.01625
-0.6 | -0.0015965 | -0.00541 | -0.01505
-0.59 | -0.001291 | -0.00532 | -0.0168
-0.58 | -0.001262 | -0.005325 | -0.0181
-0.57 | -0.001494 | -0.005385 | -0.01585
-0.56 | -0.001304 | -0.005285 | -0.01555
-0.55 | -0.0011615 | -0.004855 | -0.0163
-0.54 | -0.0010925 | -0.004355 | -0.012135
-0.53 | -0.001085 | -0.004685 | -0.012905
-0.52 | -0.0010575 | -0.00419 | -0.01474
-0.51 | -0.0008925 | -0.00375 | -0.01395
-0.5 | -0.000874 | -0.00351 | -0.01192
-0.49 | -0.0008005 | -0.00332 | -0.01101
-0.48 | -0.000698 | -0.00314 | -0.0094
-0.47 | -0.0004295 | -0.002375 | -0.00776
-0.46 | -0.0002755 | -0.001615 | -0.005485
-0.45 | -0.000183 | -0.00062 | -0.001965
-0.44 | 0.0001495 | 0.000185 | 0.0004
-0.43 | 0.000691 | 0.001665 | 0.00585
-0.42 | 0.001338 | 0.00397 | 0.012855
-0.41 | 0.0020675 | 0.00653 | 0.023215
-0.4 | 0.003016 | 0.01054 | 0.03704
-0.39 | 0.004513 | 0.016 | 0.059225
-0.38 | 0.0065405 | 0.02296 | 0.084285
-0.37 | 0.009113 | 0.032715 | 0.11885
-0.36 | 0.0147115 | 0.046285 | 0.16945
-0.35 | 0.0203355 | 0.06542 | 0.24085
-0.34 | 0.026155 | 0.091575 | 0.3433
-0.33 | 0.036155 | 0.133135 | 0.4841
-0.32 | 0.04954 | 0.183105 | 0.67705
-0.31 | 0.069005 | 0.2473 | 0.9365
-0.3 | 0.0953 | 0.3382 | 1.30135
-0.29 | 0.13018 | 0.466 | 1.81265
-0.28 | 0.19575 | 0.65255 | 2.4833
-0.27 | 0.267405 | 0.89555 | 3.4095
-0.26 | 0.3459 | 1.213 | 4.6495
-0.25 | 0.4717 | 1.70285 | 6.2965
-0.24 | 0.64085 | 2.29365 | 8.646
-0.23 | 0.87255 | 3.0695 | 11.445
-0.22 | 1.187 | 4.1365 | 15.3995
-0.21 | 1.68875 | 5.5865 | 20.843
-0.2 | 2.2852 | 7.583 | 27.74
-0.19 | 3.0055 | 10.1145 | 36.705
-0.18 | 4.022 | 13.508 | 48.055
-0.17 | 5.396 | 17.826 | 61.065
-0.16 | 7.1375 | 23.575 | 79.24
-0.15 | 9.613 | 30.735 | 101.825
-0.14 | 12.84 | 40.12 | 128.605
-0.13 | 16.899 | 52.215 | 158.525
-0.12 | 22.165 | 67.15 | 192.1
-0.11 | 28.97 | 85.48 | 234.9
-0.1 | 37.63 | 106.995 | 278.9
-0.09 | 48.6 | 134.355 | 323
-0.08 | 61.95 | 164.925 | 369.2
-0.07 | 77.785 | 199.35 | 421.5
-0.06 | 97.895 | 240.7 | 479.7
-0.05 | 118.3 | 284.15 | 530.55
-0.04 | 143.5 | 331.55 | 575.35
-0.03 | 173.7 | 383.65 | 633.75
-0.02 | 204.75 | 435.7 | 690.6
-0.01 | 239.5 | 488.55 | 746.3
0 | 275.9 | 541.55 | 791.5
0.01 | 308.4 | 590.7 | 821
0.02 | 342.8 | 647.35 | 861
0.03 | 380.45 | 695.1 | 909
0.04 | 409.3 | 733.75 | 953.5
0.05 | 438.2 | 781.5 | 988
0.06 | 465.8 | 823 | 1024.5
0.07 | 482.95 | 868 | 1039
0.08 | 495.7 | 904.5 | 1064
0.09 | 508.15 | 924.5 | 1101
0.1 | 511.25 | 953 | 1119.5
0.11 | 515.5 | 992.5 | 1147.5
0.12 | 520 | 1020 | 1157
0.13 | 514 | 1035.5 | 1159.5
0.14 | 507.5 | 1057 | 1185
0.15 | 499.5 | 1068 | 1207
0.16 | 477 | 1085.5 | 1202.5
0.17 | 456 | 1111.5 | 1209.5
0.18 | 444 | 1117 | 1226.5
0.19 | 422.5 | 1131.5 | 1223.5
0.2 | 419.5 | 1141 | 1238
0.21 | 403.5 | 1139 | 1228
0.22 | 362 | 1147 | 1221.5
0.23 | 341.5 | 1151 | 1238.5
0.24 | 322.5 | 1154.5 | 1229
0.25 | 310.5 | 1159 | 1223
0.26 | 303 | 1155 | 1215
0.27 | 284 | 1146.5 | 1217
0.28 | 265 | 1140 | 1213.5
0.29 | 245.5 | 1136.5 | 1204
0.3 | 224.5 | 1142.5 | 1191.5
0.31 | 215 | 1134.5 | 1178
0.32 | 211.5 | 1114 | 1176
0.33 | 198.5 | 1106.5 | 1159
0.34 | 185.5 | 1086 | 1143
0.35 | 162 | 1076 | 1123
0.36 | 151.5 | 1075.5 | 1115.5
0.37 | 162.5 | 1047 | 1111
0.38 | 142 | 1022.5 | 1083.5
0.39 | 126 | 1009 | 1067.5
0.4 | 115 | 988 | 1043.5
0.41 | 114 | 971.5 | 1029.5
0.42 | 126.5 | 949.5 | 1020.5
0.43 | 115.5 | 914.5 | 993
0.44 | 87.5 | 896 | 963
0.45 | 80 | 877.5 | 919.5
0.46 | 102 | 844.5 | 913
0.47 | 101.5 | 816.5 | 920
0.48 | 85.5 | 785.5 | 885
0.49 | 61.5 | 760 | 840
0.5 | 46 | 755 | 820