## IDS-VDS Characteristic (mA-mm)
VGS (V) | VDS = 0.100 V | VDS = 0.500 V | VDS = 0.900 V
-0.75 | 0.0005476 | 0.0024339 | 0.0084
-0.74 | 0.0005251 | 0.0023578 | 0.008143
-0.73 | 0.0005035 | 0.0022874 | 0.007963
-0.72 | 0.00048124 | 0.0022138 | 0.007764
-0.71 | 0.00045948 | 0.0021408 | 0.007515
-0.7 | 0.00044 | 0.0020577 | 0.007338
-0.69 | 0.00042166 | 0.0020009 | 0.007123
-0.68 | 0.00040186 | 0.0019329 | 0.006919
-0.67 | 0.00038544 | 0.0018775 | 0.006765
-0.66 | 0.0003676 | 0.0018147 | 0.006562
-0.65 | 0.00035122 | 0.0017332 | 0.006317
-0.64 | 0.00033565 | 0.001685 | 0.006191
-0.63 | 0.0003202 | 0.0016232 | 0.005992
-0.62 | 0.00030716 | 0.001572 | 0.005812
-0.61 | 0.00029292 | 0.0015238 | 0.00565
-0.6 | 0.00028144 | 0.001472 | 0.005491
-0.59 | 0.00026751 | 0.0014137 | 0.005334
-0.58 | 0.00025566 | 0.0013709 | 0.005203
-0.57 | 0.00024106 | 0.0013259 | 0.005042
-0.56 | 0.00023116 | 0.0012652 | 0.0049028
-0.55 | 0.00022203 | 0.001244 | 0.004782
-0.54 | 0.00021127 | 0.0011932 | 0.0046302
-0.53 | 0.00020252 | 0.0011411 | 0.0044934
-0.52 | 0.00019267 | 0.0011057 | 0.0043776
-0.51 | 0.00018494 | 0.0010669 | 0.0042619
-0.5 | 0.00017589 | 0.0010322 | 0.0041463
-0.49 | 0.00017024 | 0.0010083 | 0.0040472
-0.48 | 0.00016332 | 0.0009786 | 0.0039423
-0.47 | 0.00016006 | 0.0009559 | 0.0039007
-0.46 | 0.00015643 | 0.0009436 | 0.0038379
-0.45 | 0.0001571 | 0.0009321 | 0.0038006
-0.44 | 0.00015823 | 0.0009356 | 0.0038284
-0.43 | 0.00016546 | 0.0009581 | 0.003903
-0.42 | 0.00017717 | 0.0009913 | 0.0040088
-0.41 | 0.00019521 | 0.0010489 | 0.0042194
-0.4 | 0.00022331 | 0.0011484 | 0.0045934
-0.39 | 0.0002646 | 0.0012939 | 0.005119
-0.38 | 0.0003211 | 0.0015037 | 0.00597
-0.37 | 0.00040402 | 0.0018019 | 0.007114
-0.36 | 0.000519 | 0.0022259 | 0.008667
-0.35 | 0.0007193 | 0.0028138 | 0.010948
-0.34 | 0.0009542 | 0.0036503 | 0.014111
-0.33 | 0.0012767 | 0.0048052 | 0.018566
-0.32 | 0.0017201 | 0.006562 | 0.024796
-0.31 | 0.002329 | 0.008762 | 0.033526
-0.3 | 0.0031574 | 0.011851 | 0.045727
-0.29 | 0.0043175 | 0.016071 | 0.06253
-0.28 | 0.006122 | 0.02179 | 0.08522
-0.27 | 0.008351 | 0.029871 | 0.11722
-0.26 | 0.011334 | 0.040713 | 0.15955
-0.25 | 0.015421 | 0.055572 | 0.216
-0.24 | 0.020964 | 0.07638 | 0.29316
-0.23 | 0.028571 | 0.10378 | 0.40115
-0.22 | 0.038709 | 0.14057 | 0.54242
-0.21 | 0.052522 | 0.19071 | 0.7322
-0.2 | 0.07281 | 0.25659 | 0.9867
-0.19 | 0.09839 | 0.3459 | 1.3154
-0.18 | 0.13305 | 0.46644 | 1.7615
-0.17 | 0.17923 | 0.6252 | 2.332
-0.16 | 0.24047 | 0.8302 | 3.0549
-0.15 | 0.3236 | 1.1029 | 3.9884
-0.14 | 0.43136 | 1.4713 | 5.1635
-0.13 | 0.5761 | 1.9206 | 6.648
-0.12 | 0.7696 | 2.5223 | 8.428
-0.11 | 1.0182 | 3.2855 | 10.583
-0.1 | 1.3404 | 4.2422 | 13.232
-0.09 | 1.7664 | 5.4447 | 16.307
-0.08 | 2.2977 | 6.938 | 19.835
-0.07 | 2.9818 | 8.757 | 23.864
-0.06 | 3.832 | 10.955 | 28.358
-0.05 | 4.8922 | 13.584 | 33.547
-0.04 | 6.168 | 16.641 | 39.179
-0.03 | 7.718 | 20.213 | 45.254
-0.02 | 9.608 | 24.345 | 51.854
-0.01 | 11.789 | 28.935 | 59.25
0 | 14.334 | 34.106 | 66.84
0.01 | 17.2 | 39.817 | 75
0.02 | 20.434 | 45.965 | 83.51
0.03 | 24.075 | 52.698 | 92.52
0.04 | 27.982 | 59.81 | 101.78
0.05 | 32.223 | 67.38 | 111.52
0.06 | 36.676 | 75.39 | 121.52
0.07 | 41.453 | 83.9 | 132
0.08 | 46.358 | 92.71 | 142.62
0.09 | 51.413 | 101.84 | 153.34
0.1 | 56.583 | 111.24 | 164.49
0.11 | 61.66 | 121.06 | 175.81
0.12 | 66.96 | 130.9 | 187.33
0.13 | 71.98 | 141.22 | 199.09
0.14 | 77.12 | 151.7 | 210.75
0.15 | 82.14 | 162.3 | 222.72
0.16 | 87.13 | 173.28 | 234.8
0.17 | 91.89 | 184.03 | 246.94
0.18 | 96.45 | 195.16 | 259.02
0.19 | 100.67 | 206.37 | 271.25
0.2 | 104.84 | 217.77 | 283.57
0.21 | 108.82 | 229.2 | 296
0.22 | 112.91 | 240.64 | 308.26
0.23 | 116.47 | 252.15 | 320.34
0.24 | 119.89 | 263.61 | 332.74
0.25 | 122.96 | 275.3 | 345.09
0.26 | 125.85 | 286.74 | 357.32
0.27 | 128.85 | 298.3 | 369.57
0.28 | 131.6 | 309.72 | 381.47
0.29 | 134.2 | 321.12 | 393.53
0.3 | 136.65 | 332.66 | 405.51
0.31 | 138.73 | 343.79 | 417.41
0.32 | 140.74 | 355.11 | 429.09
0.33 | 142.82 | 366.24 | 440.74
0.34 | 144.85 | 377.14 | 452.22
0.35 | 146.61 | 387.97 | 463.58
0.36 | 148.11 | 398.67 | 474.84
0.37 | 149.56 | 409.32 | 485.78
0.38 | 151.16 | 419.7 | 496.74
0.39 | 152.64 | 429.78 | 507.52
0.4 | 153.41 | 439.6 | 518
0.41 | 154.81 | 449.53 | 528.45
0.42 | 156.07 | 459.21 | 538.6
0.43 | 157.24 | 468.38 | 548.61
0.44 | 158.03 | 477.53 | 558.28
0.45 | 158.95 | 486.25 | 567.82
0.46 | 159.91 | 494.97 | 577
0.47 | 160.96 | 503.2 | 585.8
0.48 | 161.83 | 511.13 | 594.9
0.49 | 162.42 | 518.86 | 603.4
0.5 | 163.23 | 526.33 | 611.8

## Tranconductance (mS-mm)
VGS (V) | VDS = 0.100 V | VDS = 0.500 V | VDS = 0.900 V
-0.75 | -0.00225 | -0.00761 | -0.0257
-0.74 | -0.002205 | -0.007325 | -0.02185
-0.73 | -0.002193 | -0.0072 | -0.01895
-0.72 | -0.002201 | -0.00733 | -0.0224
-0.71 | -0.002062 | -0.007805 | -0.0213
-0.7 | -0.001891 | -0.006995 | -0.0196
-0.69 | -0.001907 | -0.00624 | -0.02095
-0.68 | -0.001811 | -0.00617 | -0.0179
-0.67 | -0.001713 | -0.00591 | -0.01785
-0.66 | -0.001711 | -0.007215 | -0.0224
-0.65 | -0.0015975 | -0.006485 | -0.01855
-0.64 | -0.001551 | -0.0055 | -0.01625
-0.63 | -0.0014245 | -0.00565 | -0.01895
-0.62 | -0.001364 | -0.00497 | -0.0171
-0.61 | -0.001286 | -0.005 | -0.01605
-0.6 | -0.0012705 | -0.005505 | -0.0158
-0.59 | -0.001289 | -0.005055 | -0.0144
-0.58 | -0.0013225 | -0.00439 | -0.0146
-0.57 | -0.001225 | -0.005285 | -0.01501
-0.56 | -0.0009515 | -0.004095 | -0.013
-0.55 | -0.0009945 | -0.0036 | -0.01363
-0.54 | -0.0009755 | -0.005145 | -0.01443
-0.53 | -0.00093 | -0.004375 | -0.01263
-0.52 | -0.000879 | -0.00371 | -0.011575
-0.51 | -0.000839 | -0.003675 | -0.011565
-0.5 | -0.000735 | -0.00293 | -0.010735
-0.49 | -0.0006285 | -0.00268 | -0.0102
-0.48 | -0.000509 | -0.00262 | -0.007325
-0.47 | -0.0003445 | -0.00175 | -0.00522
-0.46 | -0.000148 | -0.00119 | -0.005005
-0.45 | 9e-05 | -0.0004 | -0.000475
-0.44 | 0.000418 | 0.0013 | 0.00512
-0.43 | 0.000947 | 0.002785 | 0.00902
-0.42 | 0.0014875 | 0.00454 | 0.01582
-0.41 | 0.002307 | 0.007855 | 0.02923
-0.4 | 0.0034695 | 0.01225 | 0.04498
-0.39 | 0.0048895 | 0.017765 | 0.06883
-0.38 | 0.006971 | 0.0254 | 0.09975
-0.37 | 0.009895 | 0.03611 | 0.13485
-0.36 | 0.015764 | 0.050595 | 0.1917
-0.35 | 0.02176 | 0.07122 | 0.2722
-0.34 | 0.02787 | 0.09957 | 0.3809
-0.33 | 0.038295 | 0.145585 | 0.53425
-0.32 | 0.052615 | 0.19784 | 0.748
-0.31 | 0.071865 | 0.26445 | 1.04655
-0.3 | 0.099425 | 0.36545 | 1.4502
-0.29 | 0.14823 | 0.49695 | 1.97465
-0.28 | 0.201675 | 0.69 | 2.7345
-0.27 | 0.2606 | 0.94615 | 3.7165
-0.26 | 0.3535 | 1.28505 | 4.939
-0.25 | 0.4815 | 1.78335 | 6.6805
-0.24 | 0.6575 | 2.4104 | 9.2575
-0.23 | 0.88725 | 3.2095 | 12.463
-0.22 | 1.19755 | 4.3465 | 16.5525
-0.21 | 1.70505 | 5.801 | 22.214
-0.2 | 2.2934 | 7.7595 | 29.16
-0.19 | 3.012 | 10.4925 | 38.74
-0.18 | 4.042 | 13.965 | 50.83
-0.17 | 5.371 | 18.188 | 64.67
-0.16 | 7.2185 | 23.885 | 82.82
-0.15 | 9.5445 | 32.055 | 105.43
-0.14 | 12.625 | 40.885 | 132.98
-0.13 | 16.912 | 52.55 | 163.225
-0.12 | 22.105 | 68.245 | 196.75
-0.11 | 28.54 | 85.995 | 240.2
-0.1 | 37.41 | 107.96 | 286.2
-0.09 | 47.865 | 134.79 | 330.15
-0.08 | 60.77 | 165.615 | 377.85
-0.07 | 76.715 | 200.85 | 426.15
-0.06 | 95.52 | 241.35 | 484.15
-0.05 | 116.8 | 284.3 | 541.05
-0.04 | 141.29 | 331.45 | 585.35
-0.03 | 172 | 385.2 | 633.75
-0.02 | 203.55 | 436.1 | 699.8
-0.01 | 236.3 | 488.05 | 749.3
0 | 270.55 | 544.1 | 787.5
0.01 | 305 | 592.95 | 833.5
0.02 | 343.75 | 644.05 | 876
0.03 | 377.4 | 692.25 | 913.5
0.04 | 407.4 | 734.1 | 950
0.05 | 434.7 | 779 | 987
0.06 | 461.5 | 826 | 1024
0.07 | 484.1 | 866 | 1055
0.08 | 498 | 897 | 1067
0.09 | 511.25 | 926.5 | 1093.5
0.1 | 512.35 | 961 | 1123.5
0.11 | 518.85 | 983 | 1142
0.12 | 516 | 1008 | 1164
0.13 | 508 | 1040 | 1171
0.14 | 508 | 1054 | 1181.5
0.15 | 500.5 | 1079 | 1202.5
0.16 | 487.5 | 1086.5 | 1211
0.17 | 466 | 1094 | 1211
0.18 | 439 | 1117 | 1215.5
0.19 | 419.5 | 1130.5 | 1227.5
0.2 | 407.5 | 1141.5 | 1237.5
0.21 | 403.5 | 1143.5 | 1234.5
0.22 | 382.5 | 1147.5 | 1217
0.23 | 349 | 1148.5 | 1224
0.24 | 324.5 | 1157.5 | 1237.5
0.25 | 298 | 1156.5 | 1229
0.26 | 294.5 | 1150 | 1224
0.27 | 287.5 | 1149 | 1207.5
0.28 | 267.5 | 1141 | 1198
0.29 | 252.5 | 1147 | 1202
0.3 | 226.5 | 1133.5 | 1194
0.31 | 204.5 | 1122.5 | 1179
0.32 | 204.5 | 1122.5 | 1166.5
0.33 | 205.5 | 1101.5 | 1156.5
0.34 | 189.5 | 1086.5 | 1142
0.35 | 163 | 1076.5 | 1131
0.36 | 147.5 | 1067.5 | 1110
0.37 | 152.5 | 1051.5 | 1095
0.38 | 154 | 1023 | 1087
0.39 | 112.5 | 995 | 1063
0.4 | 108.5 | 987.5 | 1046.5
0.41 | 133 | 980.5 | 1030
0.42 | 121.5 | 942.5 | 1008
0.43 | 98 | 916 | 984
0.44 | 85.5 | 893.5 | 960.5
0.45 | 94 | 872 | 936
0.46 | 100.5 | 847.5 | 899
0.47 | 96 | 808 | 895
0.48 | 73 | 783 | 880
0.49 | 70 | 760 | 845
0.5 | 81 | 747 | 840