## IDS-VDS Characteristic (mA-mm)
VGS (V) | VDS = 0.100 V | VDS = 0.500 V | VDS = 0.900 V
-0.75 | 0.0005816 | 0.0024065 | 0.008029
-0.74 | 0.00056 | 0.0023517 | 0.007866
-0.73 | 0.0005371 | 0.0022864 | 0.00766
-0.72 | 0.0005106 | 0.0022142 | 0.007425
-0.71 | 0.0004952 | 0.0021444 | 0.007244
-0.7 | 0.00047383 | 0.0020763 | 0.007115
-0.69 | 0.00045386 | 0.0020022 | 0.006896
-0.68 | 0.000435 | 0.0019548 | 0.006674
-0.67 | 0.00041656 | 0.0019038 | 0.006547
-0.66 | 0.00040024 | 0.0018276 | 0.006375
-0.65 | 0.00038197 | 0.0017739 | 0.006188
-0.64 | 0.00036431 | 0.0017162 | 0.006016
-0.63 | 0.00034993 | 0.001661 | 0.005847
-0.62 | 0.00033273 | 0.0015947 | 0.005744
-0.61 | 0.00032041 | 0.0015575 | 0.005578
-0.6 | 0.00030828 | 0.0015044 | 0.005403
-0.59 | 0.0002965 | 0.0014632 | 0.005255
-0.58 | 0.00028105 | 0.0014114 | 0.005103
-0.57 | 0.00026704 | 0.0013539 | 0.0049682
-0.56 | 0.0002555 | 0.0013137 | 0.0048226
-0.55 | 0.00024417 | 0.0012718 | 0.0046943
-0.54 | 0.00023287 | 0.0012389 | 0.0045739
-0.53 | 0.00022273 | 0.0011966 | 0.004447
-0.52 | 0.00021343 | 0.0011562 | 0.0043426
-0.51 | 0.00020242 | 0.0011203 | 0.004223
-0.5 | 0.00019582 | 0.0010923 | 0.004095
-0.49 | 0.00018767 | 0.0010517 | 0.0040259
-0.48 | 0.00018036 | 0.0010261 | 0.0039752
-0.47 | 0.00017678 | 0.0010053 | 0.0038872
-0.46 | 0.00017302 | 0.0009907 | 0.0038397
-0.45 | 0.00017357 | 0.0009829 | 0.0038204
-0.44 | 0.00017332 | 0.0009916 | 0.0038284
-0.43 | 0.00017942 | 0.0009974 | 0.0039069
-0.42 | 0.0001909 | 0.0010324 | 0.0040339
-0.41 | 0.00020717 | 0.0010853 | 0.0042348
-0.4 | 0.00023265 | 0.0011836 | 0.004564
-0.39 | 0.00027271 | 0.0013344 | 0.0050693
-0.38 | 0.0003292 | 0.001531 | 0.005876
-0.37 | 0.00040853 | 0.0018249 | 0.006938
-0.36 | 0.00052003 | 0.0022399 | 0.008496
-0.35 | 0.0007158 | 0.0028233 | 0.010671
-0.34 | 0.0009474 | 0.0036446 | 0.01387
-0.33 | 0.001258 | 0.0047625 | 0.018244
-0.32 | 0.0016905 | 0.006481 | 0.024393
-0.31 | 0.0022862 | 0.008621 | 0.032859
-0.3 | 0.0031094 | 0.011689 | 0.044691
-0.29 | 0.0042385 | 0.015884 | 0.0615
-0.28 | 0.005866 | 0.021629 | 0.08326
-0.27 | 0.008028 | 0.029476 | 0.1144
-0.26 | 0.010906 | 0.040314 | 0.15661
-0.25 | 0.014903 | 0.055009 | 0.21265
-0.24 | 0.02026 | 0.07622 | 0.29082
-0.23 | 0.027752 | 0.10308 | 0.39454
-0.22 | 0.037712 | 0.13991 | 0.53555
-0.21 | 0.051314 | 0.1899 | 0.7198
-0.2 | 0.07179 | 0.25621 | 0.9743
-0.19 | 0.09704 | 0.34408 | 1.2982
-0.18 | 0.13201 | 0.46439 | 1.7387
-0.17 | 0.17769 | 0.6255 | 2.2879
-0.16 | 0.23846 | 0.8292 | 3.0198
-0.15 | 0.32017 | 1.104 | 3.9327
-0.14 | 0.42795 | 1.4589 | 5.1129
-0.13 | 0.5706 | 1.9243 | 6.59
-0.12 | 0.7612 | 2.5151 | 8.352
-0.11 | 1.0062 | 3.2797 | 10.527
-0.1 | 1.3293 | 4.2342 | 13.065
-0.09 | 1.7505 | 5.4463 | 16.095
-0.08 | 2.2825 | 6.943 | 19.624
-0.07 | 2.9479 | 8.729 | 23.619
-0.06 | 3.8065 | 10.958 | 28.094
-0.05 | 4.8607 | 13.568 | 33.249
-0.04 | 6.116 | 16.625 | 38.734
-0.03 | 7.683 | 20.193 | 44.85
-0.02 | 9.513 | 24.215 | 51.436
-0.01 | 11.704 | 28.849 | 58.64
0 | 14.243 | 34.039 | 66.26
0.01 | 17.114 | 39.754 | 74.34
0.02 | 20.292 | 45.773 | 82.62
0.03 | 23.914 | 52.55 | 91.69
0.04 | 27.801 | 59.6 | 100.94
0.05 | 31.967 | 67.13 | 110.54
0.06 | 36.469 | 75.16 | 120.56
0.07 | 41.198 | 83.62 | 130.82
0.08 | 46.12 | 92.36 | 141.44
0.09 | 51.146 | 101.38 | 152.28
0.1 | 56.218 | 110.85 | 163.33
0.11 | 61.21 | 120.54 | 174.45
0.12 | 66.48 | 130.49 | 186.03
0.13 | 71.65 | 140.77 | 197.59
0.14 | 76.76 | 151.12 | 209.31
0.15 | 81.85 | 161.8 | 221.23
0.16 | 86.73 | 172.61 | 233.08
0.17 | 91.44 | 183.47 | 245.22
0.18 | 95.9 | 194.45 | 257.3
0.19 | 100.3 | 205.61 | 269.5
0.2 | 104.51 | 216.91 | 281.82
0.21 | 108.61 | 228.48 | 294.03
0.22 | 112.48 | 239.83 | 306.38
0.23 | 116.09 | 251.15 | 318.56
0.24 | 119.33 | 262.63 | 330.8
0.25 | 122.58 | 274.28 | 343.06
0.26 | 125.65 | 285.76 | 355.25
0.27 | 128.55 | 297.33 | 367.35
0.28 | 131.46 | 308.56 | 379.37
0.29 | 133.91 | 320.02 | 391.38
0.3 | 136.11 | 331.38 | 403.22
0.31 | 138.35 | 342.65 | 415.05
0.32 | 140.59 | 353.83 | 426.82
0.33 | 142.7 | 364.89 | 438.5
0.34 | 144.54 | 375.81 | 450.01
0.35 | 146.05 | 386.59 | 461.08
0.36 | 147.66 | 397.32 | 472.37
0.37 | 149.6 | 407.79 | 483.47
0.38 | 151 | 418.17 | 494.34
0.39 | 152.1 | 428.3 | 505
0.4 | 153.36 | 438.2 | 515.48
0.41 | 154.48 | 448.02 | 525.82
0.42 | 156.03 | 457.49 | 535.98
0.43 | 156.97 | 466.87 | 545.98
0.44 | 157.73 | 475.85 | 555.59
0.45 | 158.73 | 484.59 | 565.16
0.46 | 159.73 | 493.24 | 574.4
0.47 | 160.76 | 501.47 | 583.4
0.48 | 161.56 | 509.46 | 591.9
0.49 | 162.08 | 517.08 | 600.7
0.5 | 162.86 | 524.51 | 609

## Tranconductance (mS-mm)
VGS (V) | VDS = 0.100 V | VDS = 0.500 V | VDS = 0.900 V
-0.75 | -0.00216 | -0.00548 | -0.0163
-0.74 | -0.002225 | -0.006005 | -0.01845
-0.73 | -0.00247 | -0.006875 | -0.02205
-0.72 | -0.002095 | -0.0071 | -0.0208
-0.71 | -0.0018385 | -0.006895 | -0.0155
-0.7 | -0.002067 | -0.00711 | -0.0174
-0.69 | -0.0019415 | -0.006075 | -0.02205
-0.68 | -0.001865 | -0.00492 | -0.01745
-0.67 | -0.001738 | -0.00636 | -0.01495
-0.66 | -0.0017295 | -0.006495 | -0.01795
-0.65 | -0.0017965 | -0.00557 | -0.01795
-0.64 | -0.001602 | -0.005645 | -0.01705
-0.63 | -0.001579 | -0.006075 | -0.0136
-0.62 | -0.001476 | -0.005175 | -0.01345
-0.61 | -0.0012225 | -0.004515 | -0.01705
-0.6 | -0.0011955 | -0.004715 | -0.01615
-0.59 | -0.0013615 | -0.00465 | -0.015
-0.58 | -0.001473 | -0.005465 | -0.01434
-0.57 | -0.0012775 | -0.004885 | -0.01402
-0.56 | -0.0011435 | -0.004105 | -0.013695
-0.55 | -0.0011315 | -0.00374 | -0.012435
-0.54 | -0.001072 | -0.00376 | -0.012365
-0.53 | -0.000972 | -0.004135 | -0.011565
-0.52 | -0.0010155 | -0.003815 | -0.0112
-0.51 | -0.0008805 | -0.003195 | -0.01238
-0.5 | -0.0007375 | -0.00343 | -0.009855
-0.49 | -0.000773 | -0.00331 | -0.00599
-0.48 | -0.0005445 | -0.00232 | -0.006935
-0.47 | -0.000367 | -0.00177 | -0.006775
-0.46 | -0.0001605 | -0.00112 | -0.00334
-0.45 | 1.5e-05 | 4.5e-05 | -0.000565
-0.44 | 0.0002925 | 0.000725 | 0.004325
-0.43 | 0.000879 | 0.00204 | 0.010275
-0.42 | 0.0013875 | 0.004395 | 0.016395
-0.41 | 0.0020875 | 0.00756 | 0.026505
-0.4 | 0.003277 | 0.012455 | 0.041725
-0.39 | 0.0048275 | 0.01737 | 0.0656
-0.38 | 0.006791 | 0.024525 | 0.093435
-0.37 | 0.0095415 | 0.035445 | 0.131
-0.36 | 0.0153635 | 0.04992 | 0.18665
-0.35 | 0.0213685 | 0.070235 | 0.2687
-0.34 | 0.02711 | 0.09696 | 0.37865
-0.33 | 0.037155 | 0.14182 | 0.52615
-0.32 | 0.05141 | 0.192925 | 0.73075
-0.31 | 0.070945 | 0.2604 | 1.0149
-0.3 | 0.097615 | 0.36315 | 1.43205
-0.29 | 0.13783 | 0.497 | 1.92845
-0.28 | 0.189475 | 0.6796 | 2.645
-0.27 | 0.252 | 0.93425 | 3.6675
-0.26 | 0.34375 | 1.27665 | 4.9125
-0.25 | 0.4677 | 1.7953 | 6.7105
-0.24 | 0.64245 | 2.40355 | 9.0945
-0.23 | 0.8726 | 3.1845 | 12.2365
-0.22 | 1.1781 | 4.341 | 16.263
-0.21 | 1.7039 | 5.815 | 21.9375
-0.2 | 2.2863 | 7.709 | 28.92
-0.19 | 3.011 | 10.409 | 38.22
-0.18 | 4.0325 | 14.071 | 49.485
-0.17 | 5.3225 | 18.2405 | 64.055
-0.16 | 7.124 | 23.925 | 82.24
-0.15 | 9.4745 | 31.485 | 104.655
-0.14 | 12.5215 | 41.015 | 132.865
-0.13 | 16.6625 | 52.81 | 161.955
-0.12 | 21.78 | 67.77 | 196.85
-0.11 | 28.405 | 85.955 | 235.65
-0.1 | 37.215 | 108.33 | 278.4
-0.09 | 47.66 | 135.44 | 327.95
-0.08 | 59.87 | 164.135 | 376.2
-0.07 | 76.2 | 200.75 | 423.5
-0.06 | 95.64 | 241.95 | 481.5
-0.05 | 115.475 | 283.35 | 532
-0.04 | 141.115 | 331.25 | 580.05
-0.03 | 169.85 | 379.5 | 635.1
-0.02 | 201.05 | 432.8 | 689.5
-0.01 | 236.5 | 491.2 | 741.2
0 | 270.5 | 545.25 | 785
0.01 | 302.45 | 586.7 | 818
0.02 | 340 | 639.8 | 867.5
0.03 | 375.45 | 691.35 | 916
0.04 | 402.65 | 729 | 942.5
0.05 | 433.4 | 778 | 981
0.06 | 461.55 | 824.5 | 1014
0.07 | 482.55 | 860 | 1044
0.08 | 497.4 | 888 | 1073
0.09 | 504.9 | 924.5 | 1094.5
0.1 | 503.2 | 958 | 1108.5
0.11 | 513.1 | 982 | 1135
0.12 | 522 | 1011.5 | 1157
0.13 | 514 | 1031.5 | 1164
0.14 | 510 | 1051.5 | 1182
0.15 | 498.5 | 1074.5 | 1188.5
0.16 | 479.5 | 1083.5 | 1199.5
0.17 | 458.5 | 1092 | 1211
0.18 | 443 | 1107 | 1214
0.19 | 430.5 | 1123 | 1226
0.2 | 415.5 | 1143.5 | 1226.5
0.21 | 398.5 | 1146 | 1228
0.22 | 374 | 1133.5 | 1226.5
0.23 | 342.5 | 1140 | 1221
0.24 | 324.5 | 1156.5 | 1225
0.25 | 316 | 1156.5 | 1222.5
0.26 | 298.5 | 1152.5 | 1214.5
0.27 | 290.5 | 1140 | 1206
0.28 | 268 | 1134.5 | 1201.5
0.29 | 232.5 | 1141 | 1192.5
0.3 | 222 | 1131.5 | 1183.5
0.31 | 224 | 1122.5 | 1180
0.32 | 217.5 | 1112 | 1172.5
0.33 | 197.5 | 1099 | 1159.5
0.34 | 167.5 | 1085 | 1129
0.35 | 156 | 1075.5 | 1118
0.36 | 177.5 | 1060 | 1119.5
0.37 | 167 | 1042.5 | 1098.5
0.38 | 125 | 1025.5 | 1076.5
0.39 | 118 | 1001.5 | 1057
0.4 | 119 | 986 | 1041
0.41 | 133.5 | 964.5 | 1025
0.42 | 124.5 | 942.5 | 1008
0.43 | 85 | 918 | 980.5
0.44 | 88 | 886 | 959
0.45 | 100 | 869.5 | 940.5
0.46 | 101.5 | 844 | 912
0.47 | 91.5 | 811 | 875
0.48 | 66 | 780.5 | 865
0.49 | 65 | 752.5 | 855
0.5 | 78 | 743 | 830