## IDS-VDS Characteristic (mA-mm)
VGS (V) | VDS = 0.100 V | VDS = 0.500 V | VDS = 0.900 V
-0.75 | 0.0005591 | 0.0022852 | 0.00757
-0.74 | 0.0005347 | 0.0022175 | 0.007421
-0.73 | 0.0005164 | 0.002177 | 0.007245
-0.72 | 0.00049255 | 0.0021079 | 0.007031
-0.71 | 0.00047535 | 0.0020579 | 0.006883
-0.7 | 0.00045124 | 0.001986 | 0.006693
-0.69 | 0.00043195 | 0.0019347 | 0.006537
-0.68 | 0.00042003 | 0.0018631 | 0.006312
-0.67 | 0.00040061 | 0.0018015 | 0.006172
-0.66 | 0.00038436 | 0.0017453 | 0.006011
-0.65 | 0.00036812 | 0.0017035 | 0.005876
-0.64 | 0.00035389 | 0.0016368 | 0.005753
-0.63 | 0.00033595 | 0.0015851 | 0.005591
-0.62 | 0.00032241 | 0.001529 | 0.005463
-0.61 | 0.00030862 | 0.0014894 | 0.005334
-0.6 | 0.00029344 | 0.00143 | 0.005141
-0.59 | 0.00028068 | 0.0013918 | 0.0050118
-0.58 | 0.0002699 | 0.0013541 | 0.004886
-0.57 | 0.00025764 | 0.0013147 | 0.0047407
-0.56 | 0.00024612 | 0.0012711 | 0.0046069
-0.55 | 0.000234 | 0.0012207 | 0.0044893
-0.54 | 0.00022431 | 0.0011799 | 0.0043447
-0.53 | 0.00021488 | 0.0011439 | 0.0042459
-0.52 | 0.00020615 | 0.0011058 | 0.0041586
-0.51 | 0.00019795 | 0.0010782 | 0.0040506
-0.5 | 0.00018845 | 0.0010418 | 0.0039305
-0.49 | 0.00018185 | 0.0010068 | 0.0038524
-0.48 | 0.00017542 | 0.0009885 | 0.0037679
-0.47 | 0.00017147 | 0.0009633 | 0.0036966
-0.46 | 0.00016886 | 0.0009476 | 0.0037059
-0.45 | 0.00016947 | 0.0009464 | 0.0036669
-0.44 | 0.00017042 | 0.0009479 | 0.0036899
-0.43 | 0.00017766 | 0.0009721 | 0.003776
-0.42 | 0.0001884 | 0.0010018 | 0.0039264
-0.41 | 0.00020775 | 0.0010758 | 0.0041441
-0.4 | 0.00023648 | 0.0011772 | 0.0045235
-0.39 | 0.00027783 | 0.001332 | 0.0050714
-0.38 | 0.0003372 | 0.0015517 | 0.005935
-0.37 | 0.00042219 | 0.0018636 | 0.007092
-0.36 | 0.00054088 | 0.0022909 | 0.008739
-0.35 | 0.0007452 | 0.0028968 | 0.011034
-0.34 | 0.0009858 | 0.0037752 | 0.01439
-0.33 | 0.0013191 | 0.0049623 | 0.019034
-0.32 | 0.001771 | 0.006763 | 0.025495
-0.31 | 0.0024025 | 0.00907 | 0.034517
-0.3 | 0.0032597 | 0.012243 | 0.047013
-0.29 | 0.0044371 | 0.016625 | 0.06481
-0.28 | 0.006284 | 0.02257 | 0.08742
-0.27 | 0.008589 | 0.030908 | 0.12037
-0.26 | 0.011641 | 0.04222 | 0.16442
-0.25 | 0.015857 | 0.05794 | 0.22407
-0.24 | 0.021555 | 0.07904 | 0.30364
-0.23 | 0.02934 | 0.10683 | 0.4117
-0.22 | 0.039881 | 0.14538 | 0.55657
-0.21 | 0.054119 | 0.19633 | 0.7518
-0.2 | 0.07485 | 0.26575 | 1.0138
-0.19 | 0.10083 | 0.35724 | 1.3484
-0.18 | 0.13669 | 0.48122 | 1.8094
-0.17 | 0.1835 | 0.6451 | 2.3765
-0.16 | 0.24672 | 0.8563 | 3.1358
-0.15 | 0.33111 | 1.14 | 4.0698
-0.14 | 0.44244 | 1.5071 | 5.288
-0.13 | 0.5915 | 1.9879 | 6.778
-0.12 | 0.7851 | 2.5852 | 8.599
-0.11 | 1.0402 | 3.3686 | 10.779
-0.1 | 1.3719 | 4.3632 | 13.44
-0.09 | 1.8075 | 5.6055 | 16.498
-0.08 | 2.3492 | 7.102 | 20.08
-0.07 | 3.0437 | 8.937 | 24.109
-0.06 | 3.9158 | 11.185 | 28.681
-0.05 | 4.997 | 13.879 | 33.834
-0.04 | 6.271 | 17.001 | 39.354
-0.03 | 7.838 | 20.591 | 45.541
-0.02 | 9.73 | 24.63 | 52.247
-0.01 | 11.946 | 29.32 | 59.4
0 | 14.484 | 34.564 | 67.14
0.01 | 17.398 | 40.238 | 75.24
0.02 | 20.643 | 46.351 | 83.56
0.03 | 24.281 | 53.117 | 92.68
0.04 | 28.174 | 60.09 | 101.94
0.05 | 32.383 | 67.79 | 111.62
0.06 | 36.823 | 75.76 | 121.64
0.07 | 41.591 | 84.35 | 131.88
0.08 | 46.536 | 93.16 | 142.54
0.09 | 51.58 | 102.1 | 153.37
0.1 | 56.734 | 111.56 | 164.39
0.11 | 61.75 | 121.26 | 175.55
0.12 | 67.02 | 131.19 | 187.13
0.13 | 72.17 | 141.5 | 198.71
0.14 | 77.16 | 151.8 | 210.47
0.15 | 82.14 | 162.39 | 222.32
0.16 | 87.01 | 173.16 | 234.16
0.17 | 91.8 | 184.08 | 246.25
0.18 | 96.36 | 195.02 | 258.38
0.19 | 100.69 | 206.15 | 270.51
0.2 | 104.74 | 217.51 | 282.83
0.21 | 108.69 | 228.89 | 294.97
0.22 | 112.48 | 240.25 | 307.25
0.23 | 116.13 | 251.53 | 319.4
0.24 | 119.59 | 263.07 | 331.64
0.25 | 122.78 | 274.68 | 343.83
0.26 | 125.61 | 286.09 | 356.02
0.27 | 128.55 | 297.59 | 368.06
0.28 | 131.16 | 308.77 | 380.07
0.29 | 133.76 | 320.22 | 391.94
0.3 | 136.27 | 331.62 | 403.79
0.31 | 138.28 | 342.86 | 415.7
0.32 | 140.4 | 353.86 | 427.27
0.33 | 142.22 | 364.87 | 438.84
0.34 | 144.14 | 375.73 | 450.27
0.35 | 145.95 | 386.52 | 461.38
0.36 | 147.55 | 397.16 | 472.65
0.37 | 148.9 | 407.54 | 483.67
0.38 | 150.37 | 417.91 | 494.45
0.39 | 151.9 | 427.95 | 505.07
0.4 | 153.1 | 437.84 | 515.51
0.41 | 154.32 | 447.58 | 525.77
0.42 | 155.22 | 457.04 | 536
0.43 | 156.37 | 466.27 | 545.85
0.44 | 157.55 | 475.19 | 555.39
0.45 | 158.19 | 483.97 | 564.94
0.46 | 159.2 | 492.52 | 573.9
0.47 | 159.91 | 500.63 | 582.9
0.48 | 160.91 | 508.49 | 591.8
0.49 | 161.75 | 516.09 | 600.3
0.5 | 162.35 | 523.55 | 608.8

## Tranconductance (mS-mm)
VGS (V) | VDS = 0.100 V | VDS = 0.500 V | VDS = 0.900 V
-0.75 | -0.00244 | -0.00677 | -0.0149
-0.74 | -0.002135 | -0.00541 | -0.01625
-0.73 | -0.0021075 | -0.00548 | -0.0195
-0.72 | -0.0020525 | -0.005955 | -0.0181
-0.71 | -0.0020655 | -0.006095 | -0.0169
-0.7 | -0.00217 | -0.00616 | -0.0173
-0.69 | -0.0015605 | -0.006145 | -0.01905
-0.68 | -0.001567 | -0.00666 | -0.01825
-0.67 | -0.0017835 | -0.00589 | -0.01505
-0.66 | -0.0016245 | -0.0049 | -0.0148
-0.65 | -0.0015235 | -0.005425 | -0.0129
-0.64 | -0.0016085 | -0.00592 | -0.01425
-0.63 | -0.001574 | -0.00539 | -0.0145
-0.62 | -0.0013665 | -0.004785 | -0.01285
-0.61 | -0.0014485 | -0.00495 | -0.0161
-0.6 | -0.001397 | -0.00488 | -0.01611
-0.59 | -0.001177 | -0.003795 | -0.01275
-0.58 | -0.001152 | -0.003855 | -0.013555
-0.57 | -0.001189 | -0.00415 | -0.013955
-0.56 | -0.001182 | -0.0047 | -0.01257
-0.55 | -0.0010905 | -0.00456 | -0.01311
-0.54 | -0.000956 | -0.00384 | -0.01217
-0.53 | -0.000908 | -0.003705 | -0.009305
-0.52 | -0.0008465 | -0.003285 | -0.009765
-0.51 | -0.000885 | -0.0032 | -0.011405
-0.5 | -0.000805 | -0.00357 | -0.00991
-0.49 | -0.0006515 | -0.002665 | -0.00813
-0.48 | -0.000519 | -0.002175 | -0.00779
-0.47 | -0.000328 | -0.002045 | -0.0031
-0.46 | -0.0001 | -0.000845 | -0.001485
-0.45 | 7.8e-05 | 1.5e-05 | -0.0008
-0.44 | 0.0004095 | 0.001285 | 0.005455
-0.43 | 0.000899 | 0.002695 | 0.011825
-0.42 | 0.0015045 | 0.005185 | 0.018405
-0.41 | 0.002404 | 0.00877 | 0.029855
-0.4 | 0.003504 | 0.01281 | 0.046365
-0.39 | 0.005036 | 0.018725 | 0.070575
-0.38 | 0.007218 | 0.02658 | 0.10103
-0.37 | 0.010184 | 0.03696 | 0.1402
-0.36 | 0.0161505 | 0.05166 | 0.1971
-0.35 | 0.022246 | 0.074215 | 0.28255
-0.34 | 0.028695 | 0.103275 | 0.4
-0.33 | 0.03926 | 0.14939 | 0.55525
-0.32 | 0.05417 | 0.205385 | 0.77415
-0.31 | 0.074435 | 0.274 | 1.0759
-0.3 | 0.10173 | 0.37775 | 1.51465
-0.29 | 0.151215 | 0.51635 | 2.02035
-0.28 | 0.207595 | 0.71415 | 2.778
-0.27 | 0.26785 | 0.9825 | 3.85
-0.26 | 0.3634 | 1.3516 | 5.185
-0.25 | 0.4957 | 1.841 | 6.961
-0.24 | 0.67415 | 2.4445 | 9.3815
-0.23 | 0.9163 | 3.317 | 12.6465
-0.22 | 1.23895 | 4.475 | 17.005
-0.21 | 1.74845 | 6.0185 | 22.8615
-0.2 | 2.33555 | 8.0455 | 29.83
-0.19 | 3.092 | 10.7735 | 39.78
-0.18 | 4.1335 | 14.393 | 51.405
-0.17 | 5.5015 | 18.754 | 66.32
-0.16 | 7.3805 | 24.745 | 84.665
-0.15 | 9.786 | 32.54 | 107.61
-0.14 | 13.0195 | 42.395 | 135.41
-0.13 | 17.133 | 53.905 | 165.55
-0.12 | 22.435 | 69.035 | 200.05
-0.11 | 29.34 | 88.9 | 242.05
-0.1 | 38.365 | 111.845 | 285.95
-0.09 | 48.865 | 136.94 | 332
-0.08 | 61.81 | 166.575 | 380.55
-0.07 | 78.33 | 204.15 | 430.05
-0.06 | 97.665 | 247.1 | 486.25
-0.05 | 117.76 | 290.8 | 533.65
-0.04 | 142.05 | 335.6 | 585.35
-0.03 | 172.95 | 381.45 | 644.65
-0.02 | 205.4 | 436.45 | 692.95
-0.01 | 237.7 | 496.7 | 744.65
0 | 272.6 | 545.9 | 792
0.01 | 307.95 | 589.35 | 821
0.02 | 344.15 | 643.95 | 872
0.03 | 376.55 | 686.95 | 919
0.04 | 405.1 | 733.65 | 947
0.05 | 432.45 | 783.5 | 985
0.06 | 460.4 | 828 | 1013
0.07 | 485.65 | 870 | 1045
0.08 | 499.45 | 887.5 | 1074.5
0.09 | 509.9 | 920 | 1092.5
0.1 | 508.5 | 958 | 1109
0.11 | 514.3 | 981.5 | 1137
0.12 | 521 | 1012 | 1158
0.13 | 507 | 1030.5 | 1167
0.14 | 498.5 | 1044.5 | 1180.5
0.15 | 492.5 | 1068 | 1184.5
0.16 | 483 | 1084.5 | 1196.5
0.17 | 467.5 | 1093 | 1211
0.18 | 444.5 | 1103.5 | 1213
0.19 | 419 | 1124.5 | 1222.5
0.2 | 400 | 1137 | 1223
0.21 | 387 | 1137 | 1221
0.22 | 372 | 1132 | 1221.5
0.23 | 355.5 | 1141 | 1219.5
0.24 | 332.5 | 1157.5 | 1221.5
0.25 | 301 | 1151 | 1219
0.26 | 288.5 | 1145.5 | 1211.5
0.27 | 277.5 | 1134 | 1202.5
0.28 | 260.5 | 1131.5 | 1194
0.29 | 255.5 | 1142.5 | 1186
0.3 | 226 | 1132 | 1188
0.31 | 206.5 | 1112 | 1174
0.32 | 197 | 1100.5 | 1157
0.33 | 187 | 1093.5 | 1150
0.34 | 186.5 | 1082.5 | 1127
0.35 | 170.5 | 1071.5 | 1119
0.36 | 147.5 | 1051 | 1114.5
0.37 | 141 | 1037.5 | 1090
0.38 | 150 | 1020.5 | 1070
0.39 | 136.5 | 996.5 | 1053
0.4 | 121 | 981.5 | 1035
0.41 | 106 | 960 | 1024.5
0.42 | 102.5 | 934.5 | 1004
0.43 | 116.5 | 907.5 | 969.5
0.44 | 91 | 885 | 954.5
0.45 | 82.5 | 866.5 | 925.5
0.46 | 86 | 833 | 898
0.47 | 85.5 | 798.5 | 895
0.48 | 92 | 773 | 870
0.49 | 72 | 753 | 850
0.5 | 60 | 746 | 850