## IDS-VDS Characteristic (mA-mm)
VGS (V) | VDS = 0.100 V | VDS = 0.500 V | VDS = 0.900 V
-0.75 | 0.0006061 | 0.0024927 | 0.008147
-0.74 | 0.0005756 | 0.0024231 | 0.00791
-0.73 | 0.000553 | 0.0023606 | 0.007794
-0.72 | 0.0005318 | 0.0022847 | 0.007575
-0.71 | 0.0005093 | 0.0022199 | 0.007392
-0.7 | 0.00049492 | 0.0021658 | 0.007197
-0.69 | 0.00047341 | 0.0020811 | 0.007061
-0.68 | 0.00045212 | 0.0020064 | 0.006854
-0.67 | 0.00043273 | 0.0019581 | 0.006685
-0.66 | 0.00041613 | 0.001905 | 0.006504
-0.65 | 0.00039547 | 0.0018281 | 0.006326
-0.64 | 0.00037897 | 0.0017673 | 0.006169
-0.63 | 0.00036546 | 0.00172 | 0.006003
-0.62 | 0.00034881 | 0.0016575 | 0.005836
-0.61 | 0.00033674 | 0.0016096 | 0.005657
-0.6 | 0.00031885 | 0.001547 | 0.005527
-0.59 | 0.00030644 | 0.0015082 | 0.005373
-0.58 | 0.00029123 | 0.001453 | 0.005209
-0.57 | 0.00027775 | 0.0014073 | 0.005078
-0.56 | 0.0002662 | 0.0013611 | 0.0049384
-0.55 | 0.00025441 | 0.0013122 | 0.0048164
-0.54 | 0.00024218 | 0.0012648 | 0.0047181
-0.53 | 0.00023216 | 0.0012295 | 0.0045444
-0.52 | 0.00022092 | 0.0011811 | 0.0044169
-0.51 | 0.0002115 | 0.0011538 | 0.004307
-0.5 | 0.00020339 | 0.001112 | 0.0041978
-0.49 | 0.00019619 | 0.001079 | 0.0041215
-0.48 | 0.00018893 | 0.0010506 | 0.0040253
-0.47 | 0.00018391 | 0.0010234 | 0.0039462
-0.46 | 0.00017882 | 0.0010042 | 0.0039037
-0.45 | 0.00017664 | 0.0009978 | 0.0038696
-0.44 | 0.00017961 | 0.0009988 | 0.0038793
-0.43 | 0.00018562 | 0.0010119 | 0.0039355
-0.42 | 0.00019472 | 0.001047 | 0.0040655
-0.41 | 0.00021168 | 0.0011076 | 0.0042738
-0.4 | 0.00023829 | 0.0011993 | 0.0045909
-0.39 | 0.00027717 | 0.0013355 | 0.0050871
-0.38 | 0.00033462 | 0.001536 | 0.005843
-0.37 | 0.00041435 | 0.0018142 | 0.006893
-0.36 | 0.00052851 | 0.0022333 | 0.008381
-0.35 | 0.000726 | 0.0028026 | 0.010516
-0.34 | 0.000958 | 0.003607 | 0.013588
-0.33 | 0.001278 | 0.0047135 | 0.017875
-0.32 | 0.001717 | 0.006398 | 0.023807
-0.31 | 0.0023199 | 0.008551 | 0.032044
-0.3 | 0.0031523 | 0.011559 | 0.043609
-0.29 | 0.0042845 | 0.015682 | 0.05985
-0.28 | 0.005932 | 0.021402 | 0.08198
-0.27 | 0.008114 | 0.029277 | 0.11205
-0.26 | 0.011051 | 0.039823 | 0.15307
-0.25 | 0.015031 | 0.054611 | 0.20985
-0.24 | 0.020543 | 0.0753 | 0.28287
-0.23 | 0.028015 | 0.10229 | 0.38664
-0.22 | 0.038148 | 0.13795 | 0.52662
-0.21 | 0.051706 | 0.1875 | 0.7095
-0.2 | 0.07231 | 0.25324 | 0.9515
-0.19 | 0.09795 | 0.34029 | 1.2761
-0.18 | 0.13291 | 0.45976 | 1.7036
-0.17 | 0.17837 | 0.6161 | 2.2615
-0.16 | 0.24008 | 0.825 | 2.9729
-0.15 | 0.32184 | 1.091 | 3.8811
-0.14 | 0.43177 | 1.4462 | 5.0637
-0.13 | 0.5741 | 1.9052 | 6.515
-0.12 | 0.7662 | 2.5033 | 8.295
-0.11 | 1.0144 | 3.2426 | 10.445
-0.1 | 1.3356 | 4.2048 | 12.971
-0.09 | 1.762 | 5.4161 | 16.05
-0.08 | 2.2994 | 6.894 | 19.511
-0.07 | 2.9787 | 8.703 | 23.509
-0.06 | 3.8382 | 10.869 | 28.005
-0.05 | 4.8969 | 13.533 | 33.049
-0.04 | 6.164 | 16.593 | 38.707
-0.03 | 7.731 | 20.168 | 44.755
-0.02 | 9.6 | 24.242 | 51.36
-0.01 | 11.795 | 28.807 | 58.6
0 | 14.33 | 33.994 | 66.32
0.01 | 17.244 | 39.69 | 74.34
0.02 | 20.452 | 45.802 | 82.81
0.03 | 24.12 | 52.529 | 91.76
0.04 | 27.986 | 59.62 | 101.08
0.05 | 32.2 | 67.12 | 110.66
0.06 | 36.672 | 75.2 | 120.6
0.07 | 41.426 | 83.67 | 131.11
0.08 | 46.304 | 92.38 | 141.7
0.09 | 51.39 | 101.63 | 152.4
0.1 | 56.543 | 110.84 | 163.53
0.11 | 61.63 | 120.61 | 174.7
0.12 | 66.86 | 130.64 | 186.33
0.13 | 71.93 | 140.78 | 198.02
0.14 | 77.02 | 151.2 | 209.7
0.15 | 82.12 | 161.74 | 221.47
0.16 | 87.05 | 172.68 | 233.52
0.17 | 91.8 | 183.54 | 245.64
0.18 | 96.27 | 194.56 | 257.76
0.19 | 100.54 | 205.61 | 269.96
0.2 | 104.8 | 216.99 | 282.06
0.21 | 108.85 | 228.49 | 294.45
0.22 | 112.78 | 239.85 | 306.73
0.23 | 116.44 | 251.41 | 319.01
0.24 | 119.67 | 262.63 | 331.33
0.25 | 122.86 | 274.37 | 343.46
0.26 | 125.79 | 285.85 | 355.7
0.27 | 128.74 | 297.34 | 367.83
0.28 | 131.58 | 308.72 | 379.84
0.29 | 134.25 | 320.06 | 391.81
0.3 | 136.55 | 331.46 | 403.83
0.31 | 138.59 | 342.76 | 415.53
0.32 | 140.63 | 353.94 | 427.25
0.33 | 142.74 | 364.95 | 438.95
0.34 | 145.01 | 375.92 | 450.21
0.35 | 146.59 | 386.63 | 461.58
0.36 | 147.89 | 397.3 | 472.8
0.37 | 149.49 | 408 | 483.94
0.38 | 150.98 | 418.17 | 494.81
0.39 | 152.68 | 428.34 | 505.34
0.4 | 153.57 | 438.2 | 515.86
0.41 | 154.68 | 447.86 | 526.21
0.42 | 155.83 | 457.55 | 536.41
0.43 | 157.27 | 466.83 | 546.23
0.44 | 158.27 | 475.81 | 556
0.45 | 158.9 | 484.54 | 565.47
0.46 | 159.75 | 493.14 | 574.8
0.47 | 160.87 | 501.39 | 583.7
0.48 | 161.99 | 509.38 | 592.2
0.49 | 162.47 | 516.93 | 601
0.5 | 163.01 | 524.35 | 609.4

## Tranconductance (mS-mm)
VGS (V) | VDS = 0.100 V | VDS = 0.500 V | VDS = 0.900 V
-0.75 | -0.00305 | -0.00696 | -0.0237
-0.74 | -0.002655 | -0.006605 | -0.01765
-0.73 | -0.00219 | -0.00692 | -0.01675
-0.72 | -0.002185 | -0.007035 | -0.0201
-0.71 | -0.001844 | -0.005945 | -0.0189
-0.7 | -0.0017945 | -0.00694 | -0.01655
-0.69 | -0.00214 | -0.00797 | -0.01715
-0.68 | -0.002034 | -0.00615 | -0.0188
-0.67 | -0.0017995 | -0.00507 | -0.0175
-0.66 | -0.001863 | -0.0065 | -0.01795
-0.65 | -0.001858 | -0.006885 | -0.01675
-0.64 | -0.0015005 | -0.005405 | -0.01615
-0.63 | -0.001508 | -0.00549 | -0.01665
-0.62 | -0.001436 | -0.00552 | -0.0173
-0.61 | -0.001498 | -0.005525 | -0.01545
-0.6 | -0.001515 | -0.00507 | -0.0142
-0.59 | -0.001381 | -0.0047 | -0.0159
-0.58 | -0.0014345 | -0.005045 | -0.01475
-0.57 | -0.0012515 | -0.004595 | -0.01353
-0.56 | -0.001167 | -0.004755 | -0.01308
-0.55 | -0.001201 | -0.004815 | -0.011015
-0.54 | -0.0011125 | -0.004135 | -0.0136
-0.53 | -0.001063 | -0.004185 | -0.01506
-0.52 | -0.001033 | -0.003785 | -0.01187
-0.51 | -0.0008765 | -0.003455 | -0.010955
-0.5 | -0.0007655 | -0.00374 | -0.009275
-0.49 | -0.000723 | -0.00307 | -0.008625
-0.48 | -0.000614 | -0.00278 | -0.008765
-0.47 | -0.0005055 | -0.00232 | -0.00608
-0.46 | -0.0003635 | -0.00128 | -0.00383
-0.45 | 3.95e-05 | -0.00027 | -0.00122
-0.44 | 0.000449 | 0.000705 | 0.003295
-0.43 | 0.0007555 | 0.00241 | 0.00931
-0.42 | 0.001303 | 0.004785 | 0.016915
-0.41 | 0.0021785 | 0.007615 | 0.02627
-0.4 | 0.0032745 | 0.011395 | 0.040665
-0.39 | 0.0048165 | 0.016835 | 0.062605
-0.38 | 0.006859 | 0.023935 | 0.090295
-0.37 | 0.0096945 | 0.034865 | 0.1269
-0.36 | 0.0155825 | 0.04942 | 0.18115
-0.35 | 0.0214745 | 0.068685 | 0.26035
-0.34 | 0.0276 | 0.095545 | 0.36795
-0.33 | 0.03795 | 0.13955 | 0.51095
-0.32 | 0.052095 | 0.191875 | 0.70845
-0.31 | 0.071765 | 0.25805 | 0.9901
-0.3 | 0.09823 | 0.35655 | 1.3903
-0.29 | 0.138985 | 0.49215 | 1.91855
-0.28 | 0.191475 | 0.67975 | 2.61
-0.27 | 0.25595 | 0.92105 | 3.5545
-0.26 | 0.34585 | 1.2667 | 4.89
-0.25 | 0.4746 | 1.77385 | 6.49
-0.24 | 0.6492 | 2.38395 | 8.8395
-0.23 | 0.88025 | 3.1325 | 12.1875
-0.22 | 1.18455 | 4.2605 | 16.143
-0.21 | 1.7081 | 5.7645 | 21.244
-0.2 | 2.3122 | 7.6395 | 28.33
-0.19 | 3.03 | 10.326 | 37.605
-0.18 | 4.021 | 13.7905 | 49.27
-0.17 | 5.3585 | 18.262 | 63.465
-0.16 | 7.1735 | 23.745 | 80.98
-0.15 | 9.5845 | 31.06 | 104.54
-0.14 | 12.613 | 40.71 | 131.695
-0.13 | 16.7215 | 52.855 | 161.565
-0.12 | 22.015 | 66.87 | 196.5
-0.11 | 28.47 | 85.075 | 233.8
-0.1 | 37.38 | 108.675 | 280.25
-0.09 | 48.19 | 134.46 | 327
-0.08 | 60.835 | 164.345 | 372.95
-0.07 | 76.94 | 198.75 | 424.7
-0.06 | 95.91 | 241.5 | 477
-0.05 | 116.29 | 286.2 | 535.1
-0.04 | 141.705 | 331.75 | 585.3
-0.03 | 171.8 | 382.45 | 632.65
-0.02 | 203.2 | 431.95 | 692.25
-0.01 | 236.5 | 487.6 | 748
0 | 272.45 | 544.15 | 787
0.01 | 306.1 | 590.4 | 824.5
0.02 | 343.8 | 641.95 | 871
0.03 | 376.7 | 690.9 | 913.5
0.04 | 404 | 729.55 | 945
0.05 | 434.3 | 779 | 976
0.06 | 461.3 | 827.5 | 1022.5
0.07 | 481.6 | 859 | 1055
0.08 | 498.2 | 898 | 1064.5
0.09 | 511.95 | 923 | 1091.5
0.1 | 512 | 949 | 1115
0.11 | 515.85 | 990 | 1140
0.12 | 515 | 1008.5 | 1166
0.13 | 508 | 1028 | 1168.5
0.14 | 509.5 | 1048 | 1172.5
0.15 | 501.5 | 1074 | 1191
0.16 | 484 | 1090 | 1208.5
0.17 | 461 | 1094 | 1212
0.18 | 437 | 1103.5 | 1216
0.19 | 426.5 | 1121.5 | 1215
0.2 | 415.5 | 1144 | 1224.5
0.21 | 399 | 1143 | 1233.5
0.22 | 379.5 | 1146 | 1228
0.23 | 344.5 | 1139 | 1230
0.24 | 321 | 1148 | 1222.5
0.25 | 306 | 1161 | 1218.5
0.26 | 294 | 1148.5 | 1218.5
0.27 | 289.5 | 1143.5 | 1207
0.28 | 275.5 | 1136 | 1199
0.29 | 248.5 | 1137 | 1199.5
0.3 | 217 | 1135 | 1186
0.31 | 204 | 1124 | 1171
0.32 | 207.5 | 1109.5 | 1171
0.33 | 219 | 1099 | 1148
0.34 | 192.5 | 1084 | 1131.5
0.35 | 144 | 1069 | 1129.5
0.36 | 145 | 1068.5 | 1118
0.37 | 154.5 | 1043.5 | 1100.5
0.38 | 159.5 | 1017 | 1070
0.39 | 129.5 | 1001.5 | 1052.5
0.4 | 100 | 976 | 1043.5
0.41 | 113 | 967.5 | 1027.5
0.42 | 129.5 | 948.5 | 1001
0.43 | 122 | 913 | 979.5
0.44 | 81.5 | 885.5 | 962
0.45 | 74 | 866.5 | 940
0.46 | 98.5 | 842.5 | 911.5
0.47 | 112 | 812 | 870
0.48 | 80 | 777 | 865
0.49 | 51 | 748.5 | 860
0.5 | 54 | 742 | 840