## IDS-VDS Characteristic (mA-mm)
VGS (V) | VDS = 0.100 V | VDS = 0.500 V | VDS = 0.900 V
-0.75 | 0.0006327 | 0.0026142 | 0.008762
-0.74 | 0.0006087 | 0.0025531 | 0.008572
-0.73 | 0.0005802 | 0.0024658 | 0.008332
-0.72 | 0.0005607 | 0.0023869 | 0.008095
-0.71 | 0.0005411 | 0.0023282 | 0.007895
-0.7 | 0.0005172 | 0.0022672 | 0.007739
-0.69 | 0.00049816 | 0.0021829 | 0.007504
-0.68 | 0.00047581 | 0.0021273 | 0.007293
-0.67 | 0.00045691 | 0.0020402 | 0.007108
-0.66 | 0.00043806 | 0.001982 | 0.006935
-0.65 | 0.00041933 | 0.001923 | 0.006735
-0.64 | 0.00039918 | 0.0018529 | 0.006574
-0.63 | 0.00038165 | 0.0017975 | 0.006438
-0.62 | 0.00036439 | 0.001735 | 0.0062
-0.61 | 0.00034692 | 0.0016939 | 0.00602
-0.6 | 0.00033391 | 0.0016261 | 0.005887
-0.59 | 0.00031689 | 0.0015699 | 0.005708
-0.58 | 0.00030407 | 0.0015294 | 0.005556
-0.57 | 0.00028965 | 0.0014738 | 0.005372
-0.56 | 0.00027474 | 0.0014307 | 0.005242
-0.55 | 0.00026379 | 0.0013818 | 0.005096
-0.54 | 0.00025387 | 0.001335 | 0.0049532
-0.53 | 0.00024053 | 0.001287 | 0.0048506
-0.52 | 0.00023285 | 0.0012465 | 0.0047001
-0.51 | 0.00022124 | 0.0012057 | 0.0045842
-0.5 | 0.00021024 | 0.0011778 | 0.0044675
-0.49 | 0.00020333 | 0.0011369 | 0.0043547
-0.48 | 0.00019715 | 0.0011079 | 0.0042756
-0.47 | 0.00019166 | 0.0010842 | 0.0041805
-0.46 | 0.00018663 | 0.0010565 | 0.0041284
-0.45 | 0.00018467 | 0.0010542 | 0.0040944
-0.44 | 0.00018782 | 0.0010526 | 0.0040957
-0.43 | 0.00019273 | 0.0010665 | 0.0041265
-0.42 | 0.00020184 | 0.0010887 | 0.0042488
-0.41 | 0.00021932 | 0.0011483 | 0.0044558
-0.4 | 0.00024661 | 0.0012379 | 0.0047692
-0.39 | 0.00028617 | 0.0013746 | 0.0052799
-0.38 | 0.00034416 | 0.0015809 | 0.006097
-0.37 | 0.00042396 | 0.0018722 | 0.007142
-0.36 | 0.00053851 | 0.0022881 | 0.008662
-0.35 | 0.0007376 | 0.0028658 | 0.010851
-0.34 | 0.0009768 | 0.0036811 | 0.013954
-0.33 | 0.0012972 | 0.0047891 | 0.018252
-0.32 | 0.0017414 | 0.006545 | 0.024395
-0.31 | 0.0023477 | 0.008725 | 0.032666
-0.3 | 0.0031935 | 0.011795 | 0.044314
-0.29 | 0.0043508 | 0.015961 | 0.06113
-0.28 | 0.006137 | 0.021725 | 0.08307
-0.27 | 0.008365 | 0.029637 | 0.11372
-0.26 | 0.011425 | 0.04039 | 0.15561
-0.25 | 0.015526 | 0.05515 | 0.21237
-0.24 | 0.021065 | 0.07649 | 0.28875
-0.23 | 0.028809 | 0.10384 | 0.39422
-0.22 | 0.0391 | 0.14089 | 0.53298
-0.21 | 0.053157 | 0.19002 | 0.7198
-0.2 | 0.07405 | 0.25714 | 0.9688
-0.19 | 0.09995 | 0.3461 | 1.2975
-0.18 | 0.13512 | 0.46627 | 1.7345
-0.17 | 0.1825 | 0.628 | 2.3109
-0.16 | 0.24461 | 0.8378 | 3.0278
-0.15 | 0.32904 | 1.1072 | 3.9615
-0.14 | 0.44076 | 1.4721 | 5.1369
-0.13 | 0.5888 | 1.936 | 6.627
-0.12 | 0.7837 | 2.5425 | 8.417
-0.11 | 1.0383 | 3.3042 | 10.602
-0.1 | 1.3703 | 4.2694 | 13.186
-0.09 | 1.8022 | 5.5013 | 16.276
-0.08 | 2.3545 | 7.004 | 19.815
-0.07 | 3.0523 | 8.831 | 23.784
-0.06 | 3.9243 | 11.029 | 28.334
-0.05 | 5.0035 | 13.685 | 33.473
-0.04 | 6.287 | 16.793 | 39.096
-0.03 | 7.894 | 20.382 | 45.318
-0.02 | 9.782 | 24.517 | 51.795
-0.01 | 12.013 | 29.084 | 59
0 | 14.594 | 34.349 | 66.84
0.01 | 17.524 | 40.05 | 74.88
0.02 | 20.782 | 46.216 | 83.35
0.03 | 24.405 | 52.894 | 92.39
0.04 | 28.319 | 60.05 | 101.46
0.05 | 32.589 | 67.57 | 111.32
0.06 | 37.114 | 75.74 | 121.34
0.07 | 41.892 | 84.11 | 131.68
0.08 | 46.847 | 92.99 | 142.32
0.09 | 51.848 | 102.14 | 153.07
0.1 | 56.979 | 111.32 | 164.11
0.11 | 62.03 | 121.16 | 175.45
0.12 | 67.24 | 131.2 | 187.05
0.13 | 72.44 | 141.39 | 198.51
0.14 | 77.49 | 151.86 | 210.33
0.15 | 82.54 | 162.31 | 222.14
0.16 | 87.47 | 173.27 | 234.28
0.17 | 92.12 | 184.2 | 246.45
0.18 | 96.54 | 195.29 | 258.3
0.19 | 100.9 | 206.3 | 270.65
0.2 | 105.1 | 217.67 | 282.87
0.21 | 109.25 | 229.13 | 295.15
0.22 | 112.99 | 240.57 | 307.48
0.23 | 116.43 | 252.13 | 319.66
0.24 | 119.8 | 263.41 | 331.94
0.25 | 123.18 | 275.15 | 344.26
0.26 | 126.17 | 286.62 | 356.42
0.27 | 129.07 | 298.04 | 368.38
0.28 | 131.75 | 309.54 | 380.55
0.29 | 134.05 | 320.82 | 392.43
0.3 | 136.59 | 332.35 | 404.52
0.31 | 138.69 | 343.52 | 416.37
0.32 | 140.82 | 354.69 | 427.81
0.33 | 142.9 | 365.66 | 439.53
0.34 | 144.66 | 376.67 | 451.05
0.35 | 146.37 | 387.44 | 462.33
0.36 | 148.01 | 398.05 | 473.49
0.37 | 149.65 | 408.71 | 484.59
0.38 | 150.96 | 418.86 | 495.4
0.39 | 152.44 | 429.06 | 506.07
0.4 | 153.61 | 438.94 | 516.56
0.41 | 154.88 | 448.67 | 526.77
0.42 | 156.13 | 458.35 | 537.04
0.43 | 156.88 | 467.51 | 546.89
0.44 | 158.13 | 476.56 | 556.7
0.45 | 158.93 | 485.29 | 566.18
0.46 | 160.03 | 493.85 | 574.9
0.47 | 160.91 | 502.05 | 584.4
0.48 | 161.44 | 510 | 593
0.49 | 162.3 | 517.61 | 601.5
0.5 | 163.24 | 525.03 | 610.1

## Tranconductance (mS-mm)
VGS (V) | VDS = 0.100 V | VDS = 0.500 V | VDS = 0.900 V
-0.75 | -0.0024 | -0.00611 | -0.019
-0.74 | -0.002625 | -0.00742 | -0.0215
-0.73 | -0.0024 | -0.00831 | -0.02385
-0.72 | -0.001955 | -0.00688 | -0.02185
-0.71 | -0.002175 | -0.005985 | -0.0178
-0.7 | -0.002147 | -0.007265 | -0.01955
-0.69 | -0.0020695 | -0.006995 | -0.0223
-0.68 | -0.0020625 | -0.007135 | -0.0198
-0.67 | -0.0018875 | -0.007265 | -0.0179
-0.66 | -0.001879 | -0.00586 | -0.01865
-0.65 | -0.001944 | -0.006455 | -0.01805
-0.64 | -0.001884 | -0.006275 | -0.01485
-0.63 | -0.0017395 | -0.005895 | -0.0187
-0.62 | -0.0017365 | -0.00518 | -0.0209
-0.61 | -0.001524 | -0.005445 | -0.01565
-0.6 | -0.0015015 | -0.0062 | -0.0156
-0.59 | -0.001492 | -0.004835 | -0.01655
-0.58 | -0.001362 | -0.004805 | -0.0168
-0.57 | -0.0014665 | -0.004935 | -0.0157
-0.56 | -0.001293 | -0.0046 | -0.0138
-0.55 | -0.0010435 | -0.004785 | -0.01444
-0.54 | -0.001163 | -0.00474 | -0.01227
-0.53 | -0.001051 | -0.004425 | -0.012655
-0.52 | -0.0009645 | -0.004065 | -0.01332
-0.51 | -0.0011305 | -0.003435 | -0.01163
-0.5 | -0.0008955 | -0.00344 | -0.011475
-0.49 | -0.0006545 | -0.003495 | -0.009595
-0.48 | -0.0005835 | -0.002635 | -0.00871
-0.47 | -0.000526 | -0.00257 | -0.00736
-0.46 | -0.0003495 | -0.0015 | -0.004305
-0.45 | 5.95e-05 | -0.000195 | -0.001635
-0.44 | 0.000403 | 0.000615 | 0.001605
-0.43 | 0.000701 | 0.001805 | 0.007655
-0.42 | 0.0013295 | 0.00409 | 0.016465
-0.41 | 0.0022385 | 0.00746 | 0.02602
-0.4 | 0.0033425 | 0.011315 | 0.041205
-0.39 | 0.0048775 | 0.01715 | 0.06639
-0.38 | 0.0068895 | 0.02488 | 0.093105
-0.37 | 0.0097175 | 0.03536 | 0.12825
-0.36 | 0.015682 | 0.04968 | 0.18545
-0.35 | 0.0219145 | 0.06965 | 0.2646
-0.34 | 0.02798 | 0.096165 | 0.37005
-0.33 | 0.03823 | 0.143195 | 0.52205
-0.32 | 0.052525 | 0.196795 | 0.7207
-0.31 | 0.072605 | 0.2625 | 0.99595
-0.3 | 0.100155 | 0.3618 | 1.4232
-0.29 | 0.147175 | 0.4965 | 1.9378
-0.28 | 0.20071 | 0.6838 | 2.6295
-0.27 | 0.2644 | 0.93325 | 3.627
-0.26 | 0.35805 | 1.27565 | 4.9325
-0.25 | 0.482 | 1.805 | 6.657
-0.24 | 0.66415 | 2.4345 | 9.0925
-0.23 | 0.90175 | 3.22 | 12.2115
-0.22 | 1.2174 | 4.309 | 16.279
-0.21 | 1.7475 | 5.8125 | 21.791
-0.2 | 2.33965 | 7.804 | 28.885
-0.19 | 3.0535 | 10.4565 | 38.285
-0.18 | 4.1275 | 14.095 | 50.67
-0.17 | 5.4745 | 18.5765 | 64.665
-0.16 | 7.327 | 23.96 | 82.53
-0.15 | 9.8075 | 31.715 | 105.455
-0.14 | 12.988 | 41.44 | 133.275
-0.13 | 17.147 | 53.52 | 164.005
-0.12 | 22.475 | 68.41 | 198.75
-0.11 | 29.33 | 86.345 | 238.45
-0.1 | 38.195 | 109.855 | 283.7
-0.09 | 49.21 | 136.73 | 331.45
-0.08 | 62.505 | 166.485 | 375.4
-0.07 | 78.49 | 201.25 | 425.95
-0.06 | 97.56 | 242.7 | 484.45
-0.05 | 118.135 | 288.2 | 538.1
-0.04 | 144.525 | 334.85 | 592.25
-0.03 | 174.75 | 386.2 | 634.95
-0.02 | 205.95 | 435.1 | 684.1
-0.01 | 240.6 | 491.6 | 752.25
0 | 275.55 | 548.3 | 794
0.01 | 309.4 | 593.35 | 825.5
0.02 | 344.05 | 642.2 | 875.5
0.03 | 376.85 | 691.7 | 905.5
0.04 | 409.2 | 733.8 | 946.5
0.05 | 439.75 | 784.5 | 994
0.06 | 465.15 | 827 | 1018
0.07 | 486.65 | 862.5 | 1049
0.08 | 497.8 | 901.5 | 1069.5
0.09 | 506.6 | 916.5 | 1089.5
0.1 | 509.1 | 951 | 1119
0.11 | 513.05 | 994 | 1147
0.12 | 520.5 | 1011.5 | 1153
0.13 | 512.5 | 1033 | 1164
0.14 | 505 | 1046 | 1181.5
0.15 | 499 | 1070.5 | 1197.5
0.16 | 479 | 1094.5 | 1215.5
0.17 | 453.5 | 1101 | 1201
0.18 | 439 | 1105 | 1210
0.19 | 428 | 1119 | 1228.5
0.2 | 417.5 | 1141.5 | 1225
0.21 | 394.5 | 1145 | 1230.5
0.22 | 359 | 1150 | 1225.5
0.23 | 340.5 | 1142 | 1223
0.24 | 337.5 | 1151 | 1230
0.25 | 318.5 | 1160.5 | 1224
0.26 | 294.5 | 1144.5 | 1206
0.27 | 279 | 1146 | 1206.5
0.28 | 249 | 1139 | 1202.5
0.29 | 242 | 1140.5 | 1198.5
0.3 | 232 | 1135 | 1197
0.31 | 211.5 | 1117 | 1164.5
0.32 | 210.5 | 1107 | 1158
0.33 | 192 | 1099 | 1162
0.34 | 173.5 | 1089 | 1140
0.35 | 167.5 | 1069 | 1122
0.36 | 164 | 1063.5 | 1113
0.37 | 147.5 | 1040.5 | 1095.5
0.38 | 139.5 | 1017.5 | 1074
0.39 | 132.5 | 1004 | 1058
0.4 | 122 | 980.5 | 1035
0.41 | 126 | 970.5 | 1024
0.42 | 100 | 942 | 1006
0.43 | 100 | 910.5 | 983
0.44 | 102.5 | 889 | 964.5
0.45 | 95 | 864.5 | 910
0.46 | 99 | 838 | 911
0.47 | 70.5 | 807.5 | 905
0.48 | 69.5 | 778 | 855
0.49 | 90 | 751.5 | 855
0.5 | 94 | 742 | 860