## IDS-VDS Characteristic (mA-mm)
VGS (V) | VDS = 0.100 V | VDS = 0.500 V | VDS = 0.900 V
-0.75 | 0.0006146 | 0.0026071 | 0.008723
-0.74 | 0.0005864 | 0.0025174 | 0.008505
-0.73 | 0.000565 | 0.0024411 | 0.008306
-0.72 | 0.0005431 | 0.0023555 | 0.008067
-0.71 | 0.0005198 | 0.0022931 | 0.007881
-0.7 | 0.00049986 | 0.0022201 | 0.007672
-0.69 | 0.00047968 | 0.0021509 | 0.007433
-0.68 | 0.00045929 | 0.0020825 | 0.00729
-0.67 | 0.0004425 | 0.0020088 | 0.007098
-0.66 | 0.00042567 | 0.0019568 | 0.006915
-0.65 | 0.00040437 | 0.0019084 | 0.006692
-0.64 | 0.00039163 | 0.0018303 | 0.006542
-0.63 | 0.0003738 | 0.0017776 | 0.006327
-0.62 | 0.00035762 | 0.0017138 | 0.006124
-0.61 | 0.00033951 | 0.0016573 | 0.00598
-0.6 | 0.00032594 | 0.0015997 | 0.005824
-0.59 | 0.00031239 | 0.0015362 | 0.005686
-0.58 | 0.00029736 | 0.0014898 | 0.005513
-0.57 | 0.00028134 | 0.0014498 | 0.005372
-0.56 | 0.00027038 | 0.0014001 | 0.005187
-0.55 | 0.00025874 | 0.0013497 | 0.005047
-0.54 | 0.00024483 | 0.0013058 | 0.0049334
-0.53 | 0.00023409 | 0.0012565 | 0.0047857
-0.52 | 0.00022224 | 0.0012207 | 0.0046487
-0.51 | 0.00021323 | 0.0011758 | 0.0045199
-0.5 | 0.00020515 | 0.0011471 | 0.0043865
-0.49 | 0.00019706 | 0.00111 | 0.0042985
-0.48 | 0.00018995 | 0.0010793 | 0.0041776
-0.47 | 0.00018453 | 0.0010575 | 0.0041021
-0.46 | 0.00017959 | 0.0010279 | 0.004035
-0.45 | 0.00017878 | 0.0010239 | 0.0040113
-0.44 | 0.00017942 | 0.0010235 | 0.0040149
-0.43 | 0.00018255 | 0.0010284 | 0.0040314
-0.42 | 0.00019189 | 0.0010562 | 0.0041228
-0.41 | 0.00020871 | 0.0011094 | 0.0043232
-0.4 | 0.00023341 | 0.0011887 | 0.0046037
-0.39 | 0.00026948 | 0.001315 | 0.0050594
-0.38 | 0.00032259 | 0.0015067 | 0.005801
-0.37 | 0.00039854 | 0.0017679 | 0.00675
-0.36 | 0.0005066 | 0.002151 | 0.008164
-0.35 | 0.0006952 | 0.0026914 | 0.010167
-0.34 | 0.000915 | 0.0034634 | 0.012994
-0.33 | 0.0012173 | 0.0045196 | 0.017085
-0.32 | 0.0016348 | 0.006121 | 0.02276
-0.31 | 0.00221 | 0.008176 | 0.030609
-0.3 | 0.0030083 | 0.01101 | 0.04162
-0.29 | 0.0041055 | 0.014905 | 0.05704
-0.28 | 0.0055989 | 0.020348 | 0.07749
-0.27 | 0.007966 | 0.027877 | 0.10667
-0.26 | 0.010858 | 0.038285 | 0.14566
-0.25 | 0.014816 | 0.051992 | 0.19925
-0.24 | 0.020161 | 0.0719 | 0.27317
-0.23 | 0.027401 | 0.0978 | 0.37039
-0.22 | 0.037433 | 0.13279 | 0.50241
-0.21 | 0.050857 | 0.17943 | 0.6813
-0.2 | 0.07066 | 0.24329 | 0.9202
-0.19 | 0.09556 | 0.32842 | 1.233
-0.18 | 0.12969 | 0.44276 | 1.6537
-0.17 | 0.17459 | 0.5981 | 2.1831
-0.16 | 0.23502 | 0.7964 | 2.8802
-0.15 | 0.31466 | 1.0605 | 3.7721
-0.14 | 0.42362 | 1.4052 | 4.9083
-0.13 | 0.56511 | 1.8557 | 6.319
-0.12 | 0.753 | 2.4303 | 8.094
-0.11 | 1.0013 | 3.1788 | 10.183
-0.1 | 1.3238 | 4.1227 | 12.714
-0.09 | 1.7467 | 5.3021 | 15.732
-0.08 | 2.2709 | 6.762 | 19.104
-0.07 | 2.9574 | 8.555 | 23.089
-0.06 | 3.8049 | 10.712 | 27.511
-0.05 | 4.8693 | 13.294 | 32.583
-0.04 | 6.141 | 16.328 | 38.025
-0.03 | 7.686 | 19.864 | 44.12
-0.02 | 9.562 | 23.892 | 50.615
-0.01 | 11.742 | 28.476 | 57.7
0 | 14.299 | 33.565 | 65.4
0.01 | 17.16 | 39.243 | 73.41
0.02 | 20.396 | 45.356 | 81.64
0.03 | 24.039 | 52.056 | 90.68
0.04 | 27.924 | 59.04 | 99.91
0.05 | 32.181 | 66.66 | 109.56
0.06 | 36.628 | 74.59 | 119.47
0.07 | 41.442 | 83.1 | 129.77
0.08 | 46.332 | 91.82 | 140.31
0.09 | 51.357 | 100.82 | 151.14
0.1 | 56.458 | 110.3 | 162.16
0.11 | 61.47 | 119.83 | 173.26
0.12 | 66.72 | 129.91 | 184.96
0.13 | 71.88 | 140.09 | 196.53
0.14 | 77.04 | 150.4 | 208.23
0.15 | 82.08 | 161.06 | 220.16
0.16 | 87.03 | 171.84 | 232.06
0.17 | 91.64 | 182.91 | 244.2
0.18 | 96.07 | 193.85 | 256.34
0.19 | 100.44 | 205.02 | 268.49
0.2 | 104.7 | 216.17 | 280.7
0.21 | 108.77 | 227.69 | 293.05
0.22 | 112.74 | 239.19 | 305.31
0.23 | 116.13 | 250.67 | 317.63
0.24 | 119.4 | 262.23 | 329.88
0.25 | 122.68 | 273.6 | 342.01
0.26 | 125.59 | 285.16 | 354.32
0.27 | 128.69 | 296.63 | 366.39
0.28 | 131.48 | 308.04 | 378.41
0.29 | 133.88 | 319.58 | 390.54
0.3 | 136.09 | 330.85 | 402.37
0.31 | 138.4 | 342.15 | 414.27
0.32 | 140.52 | 353.32 | 425.99
0.33 | 142.68 | 364.37 | 437.59
0.34 | 144.58 | 375.25 | 449.09
0.35 | 145.99 | 386.16 | 460.34
0.36 | 147.81 | 396.77 | 471.49
0.37 | 149.41 | 407.35 | 482.64
0.38 | 150.96 | 417.69 | 493.5
0.39 | 152.09 | 427.72 | 504.13
0.4 | 153.16 | 437.77 | 514.73
0.41 | 154.6 | 447.51 | 525.03
0.42 | 155.89 | 457.08 | 535.33
0.43 | 156.95 | 466.43 | 545.31
0.44 | 157.65 | 475.45 | 554.85
0.45 | 158.76 | 484.25 | 564.52
0.46 | 159.65 | 492.77 | 573.5
0.47 | 160.79 | 501.01 | 582.8
0.48 | 161.56 | 508.98 | 591.6
0.49 | 161.99 | 516.72 | 600.3
0.5 | 163.15 | 524.07 | 608.6

## Tranconductance (mS-mm)
VGS (V) | VDS = 0.100 V | VDS = 0.500 V | VDS = 0.900 V
-0.75 | -0.00282 | -0.00897 | -0.0218
-0.74 | -0.00248 | -0.0083 | -0.02085
-0.73 | -0.002165 | -0.008095 | -0.0219
-0.72 | -0.00226 | -0.0074 | -0.02125
-0.71 | -0.002162 | -0.00677 | -0.01975
-0.7 | -0.002006 | -0.00711 | -0.0224
-0.69 | -0.0020285 | -0.00688 | -0.0191
-0.68 | -0.001859 | -0.007105 | -0.01675
-0.67 | -0.001681 | -0.006285 | -0.01875
-0.66 | -0.0019065 | -0.00502 | -0.0203
-0.65 | -0.001702 | -0.006325 | -0.01865
-0.64 | -0.0015285 | -0.00654 | -0.01825
-0.63 | -0.0017005 | -0.005825 | -0.0209
-0.62 | -0.0017145 | -0.006015 | -0.01735
-0.61 | -0.001584 | -0.005705 | -0.015
-0.6 | -0.001356 | -0.006055 | -0.0147
-0.59 | -0.001429 | -0.005495 | -0.01555
-0.58 | -0.0015525 | -0.00432 | -0.0157
-0.57 | -0.001349 | -0.004485 | -0.0163
-0.56 | -0.00113 | -0.005005 | -0.01625
-0.55 | -0.0012775 | -0.004715 | -0.01268
-0.54 | -0.0012325 | -0.00466 | -0.013065
-0.53 | -0.0011295 | -0.004255 | -0.014235
-0.52 | -0.001043 | -0.004035 | -0.01329
-0.51 | -0.0008545 | -0.00368 | -0.01311
-0.5 | -0.0008085 | -0.00329 | -0.01107
-0.49 | -0.00076 | -0.00339 | -0.010445
-0.48 | -0.0006265 | -0.002625 | -0.00982
-0.47 | -0.000518 | -0.00257 | -0.00713
-0.46 | -0.0002875 | -0.00168 | -0.00454
-0.45 | -8.5e-06 | -0.00022 | -0.001005
-0.44 | 0.0001885 | 0.000225 | 0.001005
-0.43 | 0.0006235 | 0.001635 | 0.005395
-0.42 | 0.001308 | 0.00405 | 0.01459
-0.41 | 0.002076 | 0.006625 | 0.024045
-0.4 | 0.0030385 | 0.01028 | 0.03681
-0.39 | 0.004459 | 0.0159 | 0.059865
-0.38 | 0.006453 | 0.022645 | 0.08453
-0.37 | 0.0092005 | 0.032215 | 0.11815
-0.36 | 0.014833 | 0.046175 | 0.17085
-0.35 | 0.02042 | 0.06562 | 0.2415
-0.34 | 0.026105 | 0.09141 | 0.3459
-0.33 | 0.03599 | 0.13288 | 0.4883
-0.32 | 0.049635 | 0.18282 | 0.6762
-0.31 | 0.068675 | 0.24445 | 0.943
-0.3 | 0.094775 | 0.33645 | 1.32155
-0.29 | 0.12953 | 0.4669 | 1.7935
-0.28 | 0.193025 | 0.6486 | 2.4815
-0.27 | 0.262955 | 0.89685 | 3.4085
-0.26 | 0.3425 | 1.20575 | 4.629
-0.25 | 0.46515 | 1.68075 | 6.3755
-0.24 | 0.62925 | 2.2904 | 8.557
-0.23 | 0.8636 | 3.0445 | 11.462
-0.22 | 1.1728 | 4.0815 | 15.5455
-0.21 | 1.66135 | 5.525 | 20.8895
-0.2 | 2.23515 | 7.4495 | 27.585
-0.19 | 2.9515 | 9.9735 | 36.675
-0.18 | 3.9515 | 13.484 | 47.505
-0.17 | 5.2665 | 17.682 | 61.325
-0.16 | 7.0035 | 23.12 | 79.45
-0.15 | 9.43 | 30.44 | 101.405
-0.14 | 12.5225 | 39.76 | 127.345
-0.13 | 16.469 | 51.255 | 159.285
-0.12 | 21.8095 | 66.155 | 193.2
-0.11 | 28.54 | 84.62 | 231
-0.1 | 37.27 | 106.165 | 277.45
-0.09 | 47.355 | 131.965 | 319.5
-0.08 | 60.535 | 162.645 | 367.85
-0.07 | 76.7 | 197.5 | 420.35
-0.06 | 95.595 | 236.95 | 474.7
-0.05 | 116.805 | 280.8 | 525.7
-0.04 | 140.835 | 328.5 | 576.85
-0.03 | 171.05 | 378.2 | 629.5
-0.02 | 202.8 | 430.6 | 679
-0.01 | 236.85 | 483.65 | 739.25
0 | 270.9 | 538.35 | 785.5
0.01 | 304.85 | 589.55 | 812
0.02 | 343.95 | 640.65 | 863.5
0.03 | 376.4 | 684.2 | 913.5
0.04 | 407.1 | 730.2 | 944
0.05 | 435.2 | 777.5 | 978
0.06 | 463.05 | 822 | 1010.5
0.07 | 485.2 | 861.5 | 1042
0.08 | 495.75 | 886 | 1068.5
0.09 | 506.3 | 924 | 1092.5
0.1 | 505.65 | 950.5 | 1106
0.11 | 513.1 | 980.5 | 1140
0.12 | 520.5 | 1013 | 1163.5
0.13 | 516 | 1024.5 | 1163.5
0.14 | 510 | 1048.5 | 1181.5
0.15 | 499.5 | 1072 | 1191.5
0.16 | 478 | 1092.5 | 1202
0.17 | 452 | 1100.5 | 1214
0.18 | 440 | 1105.5 | 1214.5
0.19 | 431.5 | 1116 | 1218
0.2 | 416.5 | 1133.5 | 1228
0.21 | 402 | 1151 | 1230.5
0.22 | 368 | 1149 | 1229
0.23 | 333 | 1152 | 1228.5
0.24 | 327.5 | 1146.5 | 1219
0.25 | 309.5 | 1146.5 | 1222
0.26 | 300.5 | 1151.5 | 1219
0.27 | 294.5 | 1144 | 1204.5
0.28 | 259.5 | 1147.5 | 1207.5
0.29 | 230.5 | 1140.5 | 1198
0.3 | 226 | 1128.5 | 1186.5
0.31 | 221.5 | 1123.5 | 1181
0.32 | 214 | 1111 | 1166
0.33 | 203 | 1096.5 | 1155
0.34 | 165.5 | 1089.5 | 1137.5
0.35 | 161.5 | 1076 | 1120
0.36 | 171 | 1059.5 | 1115
0.37 | 157.5 | 1046 | 1100.5
0.38 | 134 | 1018.5 | 1074.5
0.39 | 110 | 1004 | 1061.5
0.4 | 125.5 | 989.5 | 1045
0.41 | 136.5 | 965.5 | 1030
0.42 | 117.5 | 946 | 1014
0.43 | 88 | 918.5 | 976
0.44 | 90.5 | 891 | 960.5
0.45 | 100 | 866 | 932.5
0.46 | 101.5 | 838 | 914
0.47 | 95.5 | 810.5 | 905
0.48 | 60 | 785.5 | 875
0.49 | 79.5 | 754.5 | 850
0.5 | 116 | 735 | 830