## IDS-VDS Characteristic (mA-mm)
VGS (V) | VDS = 0.100 V | VDS = 0.500 V | VDS = 0.900 V
-0.75 | 0.0007317 | 0.0032143 | 0.011116
-0.74 | 0.0007029 | 0.0031223 | 0.01075
-0.73 | 0.0006686 | 0.0030301 | 0.010553
-0.72 | 0.0006396 | 0.0029402 | 0.010219
-0.71 | 0.0006078 | 0.0028571 | 0.009934
-0.7 | 0.0005858 | 0.00274 | 0.009756
-0.69 | 0.0005649 | 0.0026639 | 0.009469
-0.68 | 0.0005409 | 0.0025619 | 0.009147
-0.67 | 0.0005207 | 0.002481 | 0.008952
-0.66 | 0.00049322 | 0.0024041 | 0.008675
-0.65 | 0.00047457 | 0.0023192 | 0.008479
-0.64 | 0.0004506 | 0.002235 | 0.008165
-0.63 | 0.00043127 | 0.0021715 | 0.00799
-0.62 | 0.00041099 | 0.0020999 | 0.007702
-0.61 | 0.00039105 | 0.0020016 | 0.007525
-0.6 | 0.00037543 | 0.0019438 | 0.007278
-0.59 | 0.00035197 | 0.0018794 | 0.007072
-0.58 | 0.00034033 | 0.0018093 | 0.006841
-0.57 | 0.00032435 | 0.0017248 | 0.006648
-0.56 | 0.0003116 | 0.0016664 | 0.006439
-0.55 | 0.00029759 | 0.0016178 | 0.006287
-0.54 | 0.00028428 | 0.0015516 | 0.006105
-0.53 | 0.00026925 | 0.0015122 | 0.00593
-0.52 | 0.00025544 | 0.0014427 | 0.005753
-0.51 | 0.00024616 | 0.0014023 | 0.005583
-0.5 | 0.0002328 | 0.0013491 | 0.005428
-0.49 | 0.00022407 | 0.0013109 | 0.005273
-0.48 | 0.00021485 | 0.0012697 | 0.005147
-0.47 | 0.0002077 | 0.0012421 | 0.005018
-0.46 | 0.00020067 | 0.0011988 | 0.0049266
-0.45 | 0.00019421 | 0.001175 | 0.0048236
-0.44 | 0.00019196 | 0.0011562 | 0.0047606
-0.43 | 0.00019351 | 0.0011539 | 0.0047746
-0.42 | 0.00019858 | 0.0011573 | 0.0047472
-0.41 | 0.00020967 | 0.0011917 | 0.0048387
-0.4 | 0.00022779 | 0.0012394 | 0.0050443
-0.39 | 0.00025665 | 0.0013214 | 0.0053424
-0.38 | 0.00029845 | 0.0014654 | 0.005854
-0.37 | 0.00036104 | 0.0016677 | 0.006563
-0.36 | 0.00044972 | 0.0019624 | 0.007613
-0.35 | 0.000581 | 0.0023969 | 0.009122
-0.34 | 0.0007593 | 0.0029931 | 0.011343
-0.33 | 0.0010063 | 0.003851 | 0.014487
-0.32 | 0.0013493 | 0.0050338 | 0.018971
-0.31 | 0.001818 | 0.006848 | 0.025069
-0.3 | 0.0024872 | 0.009147 | 0.033951
-0.29 | 0.0033938 | 0.012355 | 0.046019
-0.28 | 0.0046609 | 0.016794 | 0.06317
-0.27 | 0.006764 | 0.023058 | 0.08717
-0.26 | 0.009253 | 0.031331 | 0.11907
-0.25 | 0.012642 | 0.043078 | 0.16318
-0.24 | 0.017281 | 0.05988 | 0.22289
-0.23 | 0.023689 | 0.08152 | 0.3037
-0.22 | 0.032342 | 0.11097 | 0.41524
-0.21 | 0.044111 | 0.15129 | 0.56463
-0.2 | 0.06184 | 0.2047 | 0.7667
-0.19 | 0.08375 | 0.27837 | 1.0334
-0.18 | 0.1138 | 0.37506 | 1.3931
-0.17 | 0.15396 | 0.50718 | 1.8547
-0.16 | 0.20749 | 0.6816 | 2.4644
-0.15 | 0.28038 | 0.9122 | 3.2467
-0.14 | 0.37747 | 1.2154 | 4.2464
-0.13 | 0.50555 | 1.6144 | 5.5326
-0.12 | 0.6754 | 2.1241 | 7.106
-0.11 | 0.9016 | 2.7747 | 9.025
-0.1 | 1.1963 | 3.6387 | 11.34
-0.09 | 1.5775 | 4.7103 | 14.151
-0.08 | 2.0765 | 6.044 | 17.324
-0.07 | 2.7071 | 7.665 | 21.118
-0.06 | 3.5002 | 9.686 | 25.343
-0.05 | 4.5143 | 12.127 | 30.142
-0.04 | 5.724 | 14.983 | 35.384
-0.03 | 7.212 | 18.362 | 41.237
-0.02 | 9.009 | 22.143 | 47.594
-0.01 | 11.101 | 26.563 | 54.507
0 | 13.594 | 31.544 | 62.01
0.01 | 16.402 | 37.007 | 69.82
0.02 | 19.557 | 42.9 | 78.12
0.03 | 23.077 | 49.545 | 86.87
0.04 | 26.972 | 56.5 | 95.99
0.05 | 31.141 | 63.85 | 105.55
0.06 | 35.588 | 71.77 | 115.38
0.07 | 40.349 | 80.1 | 125.51
0.08 | 45.158 | 88.82 | 136.09
0.09 | 50.177 | 97.68 | 146.75
0.1 | 55.304 | 107.05 | 157.71
0.11 | 60.33 | 116.67 | 168.98
0.12 | 65.6 | 126.64 | 180.31
0.13 | 70.78 | 136.75 | 192
0.14 | 75.96 | 147.09 | 203.72
0.15 | 81.05 | 157.67 | 215.57
0.16 | 85.95 | 168.52 | 227.69
0.17 | 90.56 | 179.47 | 239.61
0.18 | 95.17 | 190.34 | 251.82
0.19 | 99.6 | 201.66 | 264.06
0.2 | 103.9 | 212.88 | 276.27
0.21 | 107.97 | 224.45 | 288.6
0.22 | 111.81 | 235.92 | 300.84
0.23 | 115.21 | 247.16 | 313.21
0.24 | 118.83 | 258.78 | 325.45
0.25 | 122 | 270.45 | 337.98
0.26 | 125.19 | 282.03 | 349.89
0.27 | 128.18 | 293.51 | 362.18
0.28 | 130.82 | 304.91 | 374.34
0.29 | 133.48 | 316.37 | 386.41
0.3 | 135.7 | 327.91 | 398.49
0.31 | 137.97 | 339.24 | 410.3
0.32 | 140.19 | 350.35 | 422.16
0.33 | 142.46 | 361.63 | 433.86
0.34 | 144.16 | 372.56 | 445.4
0.35 | 145.78 | 383.48 | 456.83
0.36 | 147.45 | 394.31 | 468.12
0.37 | 149.13 | 404.8 | 479.32
0.38 | 150.86 | 415.25 | 490.31
0.39 | 152.04 | 425.55 | 501.17
0.4 | 153.13 | 435.54 | 511.54
0.41 | 154.41 | 445.43 | 522.14
0.42 | 155.71 | 455.09 | 532.49
0.43 | 156.97 | 464.43 | 542.52
0.44 | 157.67 | 473.65 | 552.44
0.45 | 158.6 | 482.55 | 561.92
0.46 | 159.69 | 491.22 | 571.3
0.47 | 160.82 | 499.56 | 580.2
0.48 | 161.53 | 507.64 | 589.3
0.49 | 162.17 | 515.43 | 598.1
0.5 | 162.99 | 523.04 | 606.9

## Tranconductance (mS-mm)
VGS (V) | VDS = 0.100 V | VDS = 0.500 V | VDS = 0.900 V
-0.75 | -0.00288 | -0.0092 | -0.0366
-0.74 | -0.003155 | -0.00921 | -0.02815
-0.73 | -0.003165 | -0.009105 | -0.02655
-0.72 | -0.00304 | -0.00865 | -0.03095
-0.71 | -0.00269 | -0.01001 | -0.02315
-0.7 | -0.002145 | -0.00966 | -0.02325
-0.69 | -0.002245 | -0.008905 | -0.03045
-0.68 | -0.00221 | -0.009145 | -0.02585
-0.67 | -0.002384 | -0.00789 | -0.0236
-0.66 | -0.0023065 | -0.00809 | -0.02365
-0.65 | -0.002131 | -0.008455 | -0.0255
-0.64 | -0.002165 | -0.007385 | -0.02445
-0.63 | -0.0019805 | -0.006755 | -0.02315
-0.62 | -0.002011 | -0.008495 | -0.02325
-0.61 | -0.001778 | -0.007805 | -0.0212
-0.6 | -0.001954 | -0.00611 | -0.02265
-0.59 | -0.001755 | -0.006725 | -0.02185
-0.58 | -0.001381 | -0.00773 | -0.0212
-0.57 | -0.0014365 | -0.007145 | -0.0201
-0.56 | -0.001338 | -0.00535 | -0.01805
-0.55 | -0.001366 | -0.00574 | -0.0167
-0.54 | -0.001417 | -0.00528 | -0.01785
-0.53 | -0.001442 | -0.005445 | -0.0176
-0.52 | -0.0011545 | -0.005495 | -0.01735
-0.51 | -0.001132 | -0.00468 | -0.01625
-0.5 | -0.0011045 | -0.00457 | -0.0155
-0.49 | -0.0008975 | -0.00397 | -0.01405
-0.48 | -0.0008185 | -0.00344 | -0.01275
-0.47 | -0.000709 | -0.003545 | -0.01102
-0.46 | -0.0006745 | -0.003355 | -0.00972
-0.45 | -0.0004355 | -0.00213 | -0.0083
-0.44 | -3.5e-05 | -0.001055 | -0.00245
-0.43 | 0.000331 | 5.5e-05 | -0.00067
-0.42 | 0.000808 | 0.00189 | 0.003205
-0.41 | 0.0014605 | 0.004105 | 0.014855
-0.4 | 0.002349 | 0.006485 | 0.025185
-0.39 | 0.003533 | 0.0113 | 0.040485
-0.38 | 0.0052195 | 0.017315 | 0.06103
-0.37 | 0.0075635 | 0.02485 | 0.08795
-0.36 | 0.010998 | 0.03646 | 0.12795
-0.35 | 0.015479 | 0.051535 | 0.1865
-0.34 | 0.021265 | 0.072705 | 0.26825
-0.33 | 0.0295 | 0.102035 | 0.3814
-0.32 | 0.040585 | 0.14985 | 0.5291
-0.31 | 0.056895 | 0.20566 | 0.749
-0.3 | 0.07879 | 0.27535 | 1.0475
-0.29 | 0.108685 | 0.38235 | 1.46095
-0.28 | 0.16851 | 0.53515 | 2.05755
-0.27 | 0.229605 | 0.72685 | 2.795
-0.26 | 0.2939 | 1.001 | 3.8005
-0.25 | 0.4014 | 1.42745 | 5.191
-0.24 | 0.55235 | 1.9221 | 7.026
-0.23 | 0.75305 | 2.5545 | 9.6175
-0.22 | 1.0211 | 3.4885 | 13.0465
-0.21 | 1.4749 | 4.6865 | 17.573
-0.2 | 1.98195 | 6.354 | 23.4385
-0.19 | 2.598 | 8.518 | 31.32
-0.18 | 3.5105 | 11.4405 | 41.065
-0.17 | 4.6845 | 15.327 | 53.565
-0.16 | 6.321 | 20.251 | 69.6
-0.15 | 8.499 | 26.69 | 89.1
-0.14 | 11.2585 | 35.11 | 114.295
-0.13 | 14.8965 | 45.435 | 142.98
-0.12 | 19.8025 | 58.015 | 174.62
-0.11 | 26.045 | 75.73 | 211.7
-0.1 | 33.795 | 96.78 | 256.3
-0.09 | 44.01 | 120.265 | 299.2
-0.08 | 56.48 | 147.735 | 348.35
-0.07 | 71.185 | 182.1 | 400.95
-0.06 | 90.36 | 223.1 | 451.2
-0.05 | 111.19 | 264.85 | 502.05
-0.04 | 134.885 | 311.75 | 554.75
-0.03 | 164.25 | 358 | 610.5
-0.02 | 194.45 | 410.05 | 663.5
-0.01 | 229.25 | 470.05 | 720.8
0 | 265.05 | 522.2 | 765.65
0.01 | 298.15 | 567.8 | 805.5
0.02 | 333.75 | 626.9 | 852.5
0.03 | 370.75 | 680 | 893.5
0.04 | 403.2 | 715.25 | 934
0.05 | 430.8 | 763.5 | 969.5
0.06 | 460.4 | 812.5 | 998
0.07 | 478.5 | 852.5 | 1035.5
0.08 | 491.4 | 879 | 1062
0.09 | 507.3 | 911.5 | 1081
0.1 | 507.65 | 949.5 | 1111.5
0.11 | 514.8 | 979.5 | 1130
0.12 | 522.5 | 1004 | 1151
0.13 | 518 | 1022.5 | 1170.5
0.14 | 513.5 | 1046 | 1178.5
0.15 | 499.5 | 1071.5 | 1198.5
0.16 | 475.5 | 1090 | 1202
0.17 | 461 | 1091 | 1206.5
0.18 | 452 | 1109.5 | 1222.5
0.19 | 436.5 | 1127 | 1222.5
0.2 | 418.5 | 1139.5 | 1227
0.21 | 395.5 | 1152 | 1228.5
0.22 | 362 | 1135.5 | 1230.5
0.23 | 351 | 1143 | 1230.5
0.24 | 339.5 | 1164.5 | 1238.5
0.25 | 318 | 1162.5 | 1222
0.26 | 309 | 1153 | 1210
0.27 | 281.5 | 1144 | 1222.5
0.28 | 265 | 1143 | 1211.5
0.29 | 244 | 1150 | 1207.5
0.3 | 224.5 | 1143.5 | 1194.5
0.31 | 224.5 | 1122 | 1183.5
0.32 | 224.5 | 1119.5 | 1178
0.33 | 198.5 | 1110.5 | 1162
0.34 | 166 | 1092.5 | 1148.5
0.35 | 164.5 | 1087.5 | 1136
0.36 | 167.5 | 1066 | 1124.5
0.37 | 170.5 | 1047 | 1109.5
0.38 | 145.5 | 1037.5 | 1092.5
0.39 | 113.5 | 1014.5 | 1061.5
0.4 | 118.5 | 994 | 1048.5
0.41 | 129 | 977.5 | 1047.5
0.42 | 128 | 950 | 1019
0.43 | 98 | 928 | 997.5
0.44 | 81.5 | 906 | 970
0.45 | 101 | 878.5 | 943
0.46 | 111 | 850.5 | 914
0.47 | 92 | 821 | 900
0.48 | 67.5 | 793.5 | 895
0.49 | 73 | 770 | 880
0.5 | 82 | 761 | 880