## IDS-VDS Characteristic (mA-mm)
VGS (V) | VDS = 0.100 V | VDS = 0.500 V | VDS = 0.900 V
-0.75 | 0.0006668 | 0.0028469 | 0.0095
-0.74 | 0.000643 | 0.0027515 | 0.00923
-0.73 | 0.0006133 | 0.0026658 | 0.009052
-0.72 | 0.0005899 | 0.0025788 | 0.008802
-0.71 | 0.0005626 | 0.0024989 | 0.008543
-0.7 | 0.0005395 | 0.0024202 | 0.008339
-0.69 | 0.0005183 | 0.0023509 | 0.008087
-0.68 | 0.00049699 | 0.0022607 | 0.007877
-0.67 | 0.00048171 | 0.0021792 | 0.007667
-0.66 | 0.00045562 | 0.0021099 | 0.007485
-0.65 | 0.00043745 | 0.0020454 | 0.007258
-0.64 | 0.00042112 | 0.0019798 | 0.007065
-0.63 | 0.00040113 | 0.001918 | 0.00681
-0.62 | 0.00038237 | 0.0018557 | 0.006627
-0.61 | 0.00036527 | 0.0017861 | 0.006447
-0.6 | 0.00034929 | 0.0017186 | 0.006262
-0.59 | 0.00033341 | 0.0016619 | 0.006095
-0.58 | 0.00031903 | 0.0016155 | 0.005928
-0.57 | 0.00030407 | 0.0015464 | 0.005751
-0.56 | 0.00029064 | 0.0015029 | 0.00558
-0.55 | 0.00027746 | 0.0014477 | 0.005424
-0.54 | 0.00026294 | 0.0014082 | 0.00526
-0.53 | 0.00025108 | 0.001356 | 0.005119
-0.52 | 0.00023844 | 0.0012964 | 0.0050071
-0.51 | 0.00022909 | 0.0012515 | 0.0048398
-0.5 | 0.00021892 | 0.0012133 | 0.0047386
-0.49 | 0.00021022 | 0.0011892 | 0.0045871
-0.48 | 0.00020271 | 0.0011451 | 0.004504
-0.47 | 0.00019333 | 0.0011195 | 0.0043788
-0.46 | 0.00018989 | 0.0010888 | 0.0043155
-0.45 | 0.00018618 | 0.0010689 | 0.0042495
-0.44 | 0.00018563 | 0.0010599 | 0.0042165
-0.43 | 0.00018949 | 0.0010668 | 0.0042688
-0.42 | 0.00019749 | 0.0010866 | 0.0043239
-0.41 | 0.0002099 | 0.0011271 | 0.0044641
-0.4 | 0.00023277 | 0.0011986 | 0.0047249
-0.39 | 0.00026648 | 0.0013054 | 0.0051074
-0.38 | 0.00031512 | 0.001475 | 0.005702
-0.37 | 0.00038551 | 0.0017169 | 0.006594
-0.36 | 0.00048474 | 0.0020659 | 0.007843
-0.35 | 0.0006629 | 0.0025602 | 0.009613
-0.34 | 0.0008713 | 0.0032682 | 0.012202
-0.33 | 0.0011577 | 0.0042185 | 0.015854
-0.32 | 0.0015552 | 0.0055941 | 0.020941
-0.31 | 0.0020963 | 0.007613 | 0.027996
-0.3 | 0.0028516 | 0.010254 | 0.038056
-0.29 | 0.0038809 | 0.013832 | 0.051731
-0.28 | 0.005279 | 0.01892 | 0.07122
-0.27 | 0.007589 | 0.025886 | 0.09745
-0.26 | 0.010322 | 0.035324 | 0.13304
-0.25 | 0.014079 | 0.048308 | 0.18214
-0.24 | 0.019121 | 0.06688 | 0.24908
-0.23 | 0.026224 | 0.09095 | 0.34043
-0.22 | 0.035661 | 0.12406 | 0.46231
-0.21 | 0.04859 | 0.16769 | 0.6299
-0.2 | 0.0673 | 0.22704 | 0.8486
-0.19 | 0.09137 | 0.30767 | 1.144
-0.18 | 0.12404 | 0.41562 | 1.5414
-0.17 | 0.16769 | 0.55585 | 2.0435
-0.16 | 0.2249 | 0.7475 | 2.7016
-0.15 | 0.3035 | 0.9971 | 3.5368
-0.14 | 0.40822 | 1.3266 | 4.6335
-0.13 | 0.54579 | 1.7547 | 6.004
-0.12 | 0.7281 | 2.3109 | 7.715
-0.11 | 0.97 | 3.0223 | 9.702
-0.1 | 1.2845 | 3.9217 | 12.153
-0.09 | 1.691 | 5.0738 | 15.11
-0.08 | 2.2193 | 6.485 | 18.446
-0.07 | 2.8832 | 8.219 | 22.337
-0.06 | 3.7248 | 10.358 | 26.691
-0.05 | 4.772 | 12.853 | 31.655
-0.04 | 6.009 | 15.877 | 37.119
-0.03 | 7.569 | 19.368 | 43.055
-0.02 | 9.412 | 23.317 | 49.479
-0.01 | 11.594 | 27.868 | 56.461
0 | 14.143 | 32.919 | 64.15
0.01 | 17.013 | 38.514 | 72.13
0.02 | 20.228 | 44.541 | 80.38
0.03 | 23.838 | 51.249 | 89.33
0.04 | 27.69 | 58.17 | 98.37
0.05 | 31.935 | 65.82 | 108.13
0.06 | 36.423 | 73.66 | 118.03
0.07 | 41.195 | 82.18 | 128.3
0.08 | 46.148 | 90.86 | 138.93
0.09 | 51.138 | 99.92 | 149.56
0.1 | 56.264 | 109.21 | 160.67
0.11 | 61.29 | 118.9 | 171.94
0.12 | 66.64 | 128.97 | 183.46
0.13 | 71.73 | 139.09 | 195.05
0.14 | 76.8 | 149.48 | 206.65
0.15 | 81.76 | 159.85 | 218.57
0.16 | 86.73 | 170.8 | 230.61
0.17 | 91.45 | 181.82 | 242.61
0.18 | 96.07 | 192.76 | 254.59
0.19 | 100.34 | 203.94 | 266.86
0.2 | 104.52 | 215.17 | 279.1
0.21 | 108.51 | 226.63 | 291.4
0.22 | 112.32 | 238.11 | 303.76
0.23 | 115.99 | 249.57 | 315.83
0.24 | 119.47 | 260.97 | 328.18
0.25 | 122.8 | 272.58 | 340.5
0.26 | 125.65 | 284.01 | 352.66
0.27 | 128.43 | 295.55 | 364.75
0.28 | 131.12 | 307.02 | 376.81
0.29 | 133.66 | 318.17 | 388.75
0.3 | 136.37 | 329.73 | 400.84
0.31 | 138.45 | 340.96 | 412.69
0.32 | 140.4 | 352.14 | 424.18
0.33 | 142.37 | 363.37 | 435.89
0.34 | 144.37 | 374.15 | 447.37
0.35 | 146.25 | 385.03 | 458.72
0.36 | 147.8 | 395.68 | 470.05
0.37 | 149.16 | 406.27 | 480.88
0.38 | 150.59 | 416.55 | 491.85
0.39 | 152.34 | 426.71 | 502.65
0.4 | 153.58 | 436.68 | 513.13
0.41 | 154.61 | 446.41 | 523.39
0.42 | 155.65 | 456.01 | 533.65
0.43 | 156.55 | 465.29 | 543.67
0.44 | 158.12 | 474.41 | 553.4
0.45 | 158.91 | 483.15 | 562.89
0.46 | 159.63 | 491.71 | 572.1
0.47 | 160.49 | 500.06 | 581
0.48 | 161.4 | 507.98 | 589.8
0.49 | 162.38 | 515.69 | 598.6
0.5 | 162.93 | 523.09 | 607.1

## Tranconductance (mS-mm)
VGS (V) | VDS = 0.100 V | VDS = 0.500 V | VDS = 0.900 V
-0.75 | -0.00238 | -0.00954 | -0.027
-0.74 | -0.002675 | -0.009055 | -0.0224
-0.73 | -0.002655 | -0.008635 | -0.0214
-0.72 | -0.002535 | -0.008345 | -0.02545
-0.71 | -0.00252 | -0.00793 | -0.02315
-0.7 | -0.002215 | -0.0074 | -0.0228
-0.69 | -0.0021255 | -0.007975 | -0.0231
-0.68 | -0.0018295 | -0.008585 | -0.021
-0.67 | -0.0020685 | -0.00754 | -0.0196
-0.66 | -0.002213 | -0.00669 | -0.02045
-0.65 | -0.001725 | -0.006505 | -0.021
-0.64 | -0.001816 | -0.00637 | -0.0224
-0.63 | -0.0019375 | -0.006205 | -0.0219
-0.62 | -0.001793 | -0.006595 | -0.01815
-0.61 | -0.001654 | -0.006855 | -0.01825
-0.6 | -0.001593 | -0.00621 | -0.0176
-0.59 | -0.001513 | -0.005155 | -0.0167
-0.58 | -0.001467 | -0.005775 | -0.0172
-0.57 | -0.0014195 | -0.00563 | -0.0174
-0.56 | -0.0013305 | -0.004935 | -0.01635
-0.55 | -0.001385 | -0.004735 | -0.016
-0.54 | -0.001319 | -0.004585 | -0.01525
-0.53 | -0.001225 | -0.00559 | -0.012645
-0.52 | -0.0010995 | -0.005225 | -0.01396
-0.51 | -0.000976 | -0.004155 | -0.013425
-0.5 | -0.0009435 | -0.003115 | -0.012635
-0.49 | -0.0008105 | -0.00341 | -0.01173
-0.48 | -0.0008445 | -0.003485 | -0.010415
-0.47 | -0.000641 | -0.002815 | -0.009425
-0.46 | -0.0003575 | -0.00253 | -0.006465
-0.45 | -0.000213 | -0.001445 | -0.00495
-0.44 | 0.0001655 | -0.000105 | 0.000965
-0.43 | 0.000593 | 0.001335 | 0.00537
-0.42 | 0.0010205 | 0.003015 | 0.009765
-0.41 | 0.001764 | 0.0056 | 0.02005
-0.4 | 0.002829 | 0.008915 | 0.032165
-0.39 | 0.0041175 | 0.01382 | 0.048855
-0.38 | 0.0059515 | 0.020575 | 0.07433
-0.37 | 0.008481 | 0.029545 | 0.10705
-0.36 | 0.0138695 | 0.042165 | 0.15095
-0.35 | 0.019328 | 0.060115 | 0.21795
-0.34 | 0.02474 | 0.082915 | 0.31205
-0.33 | 0.034195 | 0.116295 | 0.43695
-0.32 | 0.04693 | 0.169725 | 0.6071
-0.31 | 0.06482 | 0.232995 | 0.85575
-0.3 | 0.08923 | 0.31095 | 1.18675
-0.29 | 0.12137 | 0.4333 | 1.6582
-0.28 | 0.185405 | 0.6027 | 2.28595
-0.27 | 0.25215 | 0.8202 | 3.091
-0.26 | 0.3245 | 1.1211 | 4.2345
-0.25 | 0.43995 | 1.5778 | 5.802
-0.24 | 0.60725 | 2.1321 | 7.9145
-0.23 | 0.827 | 2.859 | 10.6615
-0.22 | 1.1183 | 3.837 | 14.4735
-0.21 | 1.58195 | 5.149 | 19.3145
-0.2 | 2.139 | 6.999 | 25.705
-0.19 | 2.837 | 9.429 | 34.64
-0.18 | 3.816 | 12.409 | 44.975
-0.17 | 5.043 | 16.594 | 58.01
-0.16 | 6.7905 | 22.0625 | 74.665
-0.15 | 9.166 | 28.955 | 96.595
-0.14 | 12.1145 | 37.88 | 123.36
-0.13 | 15.994 | 49.215 | 154.075
-0.12 | 21.2105 | 63.38 | 184.9
-0.11 | 27.82 | 80.54 | 221.9
-0.1 | 36.05 | 102.575 | 270.4
-0.09 | 46.74 | 128.165 | 314.65
-0.08 | 59.61 | 157.26 | 361.35
-0.07 | 75.275 | 193.65 | 412.25
-0.06 | 94.44 | 231.7 | 465.9
-0.05 | 114.21 | 275.95 | 521.4
-0.04 | 139.85 | 325.75 | 570
-0.03 | 170.15 | 372 | 618
-0.02 | 201.25 | 425 | 670.3
-0.01 | 236.55 | 480.1 | 733.55
0 | 270.95 | 532.3 | 783.45
0.01 | 304.25 | 581.1 | 811.5
0.02 | 341.25 | 636.75 | 860
0.03 | 373.1 | 681.45 | 899.5
0.04 | 404.85 | 728.55 | 940
0.05 | 436.65 | 774.5 | 983
0.06 | 463 | 818 | 1008.5
0.07 | 486.25 | 860 | 1045
0.08 | 497.15 | 887 | 1063
0.09 | 505.8 | 917.5 | 1087
0.1 | 507.6 | 949 | 1119
0.11 | 518.8 | 988 | 1139.5
0.12 | 522 | 1009.5 | 1155.5
0.13 | 508 | 1025.5 | 1159.5
0.14 | 501.5 | 1038 | 1176
0.15 | 496.5 | 1066 | 1198
0.16 | 484.5 | 1098.5 | 1202
0.17 | 467 | 1098 | 1199
0.18 | 444.5 | 1106 | 1212.5
0.19 | 422.5 | 1120.5 | 1225.5
0.2 | 408.5 | 1134.5 | 1227
0.21 | 390 | 1147 | 1233
0.22 | 374 | 1147 | 1221.5
0.23 | 357.5 | 1143 | 1221
0.24 | 340.5 | 1150.5 | 1233.5
0.25 | 309 | 1152 | 1224
0.26 | 281.5 | 1148.5 | 1212.5
0.27 | 273.5 | 1150.5 | 1207.5
0.28 | 261.5 | 1131 | 1200
0.29 | 262.5 | 1135.5 | 1201.5
0.3 | 239.5 | 1139.5 | 1197
0.31 | 201.5 | 1120.5 | 1167
0.32 | 196 | 1120.5 | 1160
0.33 | 198.5 | 1100.5 | 1159.5
0.34 | 194 | 1083 | 1141.5
0.35 | 171.5 | 1076.5 | 1134
0.36 | 145.5 | 1062 | 1108
0.37 | 139.5 | 1043.5 | 1090
0.38 | 159 | 1022 | 1088.5
0.39 | 149.5 | 1006.5 | 1064
0.4 | 113.5 | 985 | 1037
0.41 | 103.5 | 966.5 | 1026
0.42 | 97 | 944 | 1014
0.43 | 123.5 | 920 | 987.5
0.44 | 118 | 893 | 961
0.45 | 75.5 | 865 | 935
0.46 | 79 | 845.5 | 905.5
0.47 | 88.5 | 813.5 | 885
0.48 | 94.5 | 781.5 | 880
0.49 | 76.5 | 755.5 | 865
0.5 | 55 | 740 | 850