## IDS-VDS Characteristic (mA-mm)
VGS (V) | VDS = 0.100 V | VDS = 0.500 V | VDS = 0.900 V
-0.75 | 0.0006333 | 0.0027208 | 0.00916
-0.74 | 0.0006071 | 0.0026136 | 0.008938
-0.73 | 0.0005811 | 0.0025325 | 0.008701
-0.72 | 0.0005569 | 0.0024444 | 0.008445
-0.71 | 0.000536 | 0.0023997 | 0.008201
-0.7 | 0.0005129 | 0.002319 | 0.007993
-0.69 | 0.0004885 | 0.002239 | 0.007806
-0.68 | 0.00046989 | 0.0021697 | 0.007584
-0.67 | 0.00044803 | 0.0020943 | 0.007325
-0.66 | 0.00042826 | 0.0020354 | 0.007143
-0.65 | 0.00041091 | 0.0019577 | 0.00693
-0.64 | 0.00039474 | 0.0018859 | 0.006713
-0.63 | 0.00037868 | 0.0018228 | 0.006551
-0.62 | 0.00035952 | 0.0017668 | 0.006364
-0.61 | 0.00034809 | 0.0017147 | 0.00616
-0.6 | 0.00032883 | 0.0016457 | 0.00601
-0.59 | 0.00031516 | 0.0015915 | 0.005849
-0.58 | 0.00029913 | 0.0015276 | 0.005687
-0.57 | 0.00028682 | 0.0014703 | 0.005503
-0.56 | 0.00027369 | 0.0014221 | 0.005344
-0.55 | 0.00025972 | 0.0013803 | 0.005181
-0.54 | 0.00024747 | 0.0013327 | 0.005046
-0.53 | 0.00023728 | 0.0012784 | 0.0049149
-0.52 | 0.00022564 | 0.0012381 | 0.0047627
-0.51 | 0.00021456 | 0.0011989 | 0.0046248
-0.5 | 0.00020583 | 0.0011585 | 0.0044985
-0.49 | 0.00019652 | 0.0011234 | 0.0043997
-0.48 | 0.00018959 | 0.0010956 | 0.0042992
-0.47 | 0.00018244 | 0.0010553 | 0.0042078
-0.46 | 0.00017834 | 0.0010384 | 0.0041313
-0.45 | 0.00017527 | 0.0010248 | 0.0040553
-0.44 | 0.00017585 | 0.0010145 | 0.0040323
-0.43 | 0.00018023 | 0.0010254 | 0.0040293
-0.42 | 0.00018826 | 0.0010379 | 0.004106
-0.41 | 0.00020255 | 0.0010789 | 0.0042529
-0.4 | 0.00022419 | 0.001156 | 0.0044927
-0.39 | 0.00025801 | 0.0012715 | 0.0049005
-0.38 | 0.000309 | 0.0014314 | 0.0054962
-0.37 | 0.00037876 | 0.0016718 | 0.006462
-0.36 | 0.00047786 | 0.0020175 | 0.007708
-0.35 | 0.0006507 | 0.0025111 | 0.009527
-0.34 | 0.0008548 | 0.0032062 | 0.012103
-0.33 | 0.0011344 | 0.0041789 | 0.015698
-0.32 | 0.0015262 | 0.0055133 | 0.020824
-0.31 | 0.0020645 | 0.007551 | 0.027793
-0.3 | 0.0028134 | 0.010112 | 0.037936
-0.29 | 0.0038263 | 0.01371 | 0.051907
-0.28 | 0.005243 | 0.018703 | 0.07094
-0.27 | 0.007519 | 0.025577 | 0.09767
-0.26 | 0.010258 | 0.035025 | 0.13352
-0.25 | 0.013921 | 0.047952 | 0.1825
-0.24 | 0.019026 | 0.06644 | 0.2493
-0.23 | 0.025975 | 0.0901 | 0.33984
-0.22 | 0.035511 | 0.12271 | 0.4635
-0.21 | 0.048244 | 0.16685 | 0.6296
-0.2 | 0.06701 | 0.22589 | 0.8513
-0.19 | 0.09095 | 0.30645 | 1.144
-0.18 | 0.12344 | 0.41329 | 1.5411
-0.17 | 0.16667 | 0.5553 | 2.045
-0.16 | 0.22466 | 0.7422 | 2.7029
-0.15 | 0.30146 | 0.9943 | 3.5497
-0.14 | 0.40528 | 1.3214 | 4.6495
-0.13 | 0.54156 | 1.7475 | 6
-0.12 | 0.7247 | 2.3078 | 7.689
-0.11 | 0.9629 | 3.0072 | 9.736
-0.1 | 1.2765 | 3.9073 | 12.159
-0.09 | 1.6836 | 5.051 | 15.061
-0.08 | 2.2012 | 6.443 | 18.403
-0.07 | 2.868 | 8.178 | 22.263
-0.06 | 3.6927 | 10.286 | 26.74
-0.05 | 4.7509 | 12.818 | 31.713
-0.04 | 5.98 | 15.796 | 37.043
-0.03 | 7.523 | 19.26 | 42.974
-0.02 | 9.368 | 23.153 | 49.465
-0.01 | 11.545 | 27.699 | 56.499
0 | 14.069 | 32.827 | 64.05
0.01 | 16.925 | 38.335 | 72.13
0.02 | 20.164 | 44.443 | 80.34
0.03 | 23.728 | 51.034 | 89.3
0.04 | 27.655 | 58.07 | 98.47
0.05 | 31.847 | 65.52 | 108.02
0.06 | 36.28 | 73.57 | 117.89
0.07 | 41.044 | 81.92 | 128.23
0.08 | 45.957 | 90.66 | 138.79
0.09 | 50.998 | 99.57 | 149.59
0.1 | 56.111 | 108.98 | 160.55
0.11 | 61.11 | 118.71 | 171.62
0.12 | 66.42 | 128.7 | 183.3
0.13 | 71.63 | 138.95 | 194.93
0.14 | 76.68 | 149.15 | 206.61
0.15 | 81.55 | 159.84 | 218.63
0.16 | 86.48 | 170.66 | 230.45
0.17 | 91.18 | 181.54 | 242.63
0.18 | 95.79 | 192.7 | 254.71
0.19 | 100.3 | 203.75 | 266.92
0.2 | 104.41 | 215.12 | 279.16
0.21 | 108.26 | 226.52 | 291.52
0.22 | 112.03 | 237.96 | 303.79
0.23 | 115.57 | 249.4 | 316.09
0.24 | 119.21 | 260.96 | 328.37
0.25 | 122.46 | 272.61 | 340.56
0.26 | 125.45 | 284.11 | 352.82
0.27 | 128.13 | 295.63 | 365.03
0.28 | 130.82 | 306.89 | 376.99
0.29 | 133.37 | 318.45 | 389.13
0.3 | 135.87 | 329.89 | 401.02
0.31 | 138.21 | 341.16 | 413.01
0.32 | 140.35 | 352.39 | 424.75
0.33 | 142.18 | 363.42 | 436.45
0.34 | 143.97 | 374.41 | 447.94
0.35 | 145.92 | 385.31 | 459.28
0.36 | 147.63 | 396.04 | 470.54
0.37 | 148.71 | 406.58 | 481.72
0.38 | 150.38 | 416.94 | 492.66
0.39 | 151.8 | 427.11 | 503.27
0.4 | 153.16 | 437.2 | 513.93
0.41 | 154.32 | 446.97 | 524.27
0.42 | 155.25 | 456.41 | 534.61
0.43 | 156.39 | 465.77 | 544.7
0.44 | 157.51 | 474.98 | 554.23
0.45 | 158.59 | 483.79 | 563.94
0.46 | 159.36 | 492.49 | 572.8
0.47 | 160.26 | 500.61 | 582.2
0.48 | 161 | 508.66 | 591.2
0.49 | 162.02 | 516.45 | 599.7
0.5 | 162.56 | 523.95 | 608.3

## Tranconductance (mS-mm)
VGS (V) | VDS = 0.100 V | VDS = 0.500 V | VDS = 0.900 V
-0.75 | -0.00262 | -0.01072 | -0.0222
-0.74 | -0.00261 | -0.009415 | -0.02295
-0.73 | -0.00251 | -0.00846 | -0.02465
-0.72 | -0.002255 | -0.00664 | -0.025
-0.71 | -0.0022 | -0.00627 | -0.0226
-0.7 | -0.002375 | -0.008035 | -0.01975
-0.69 | -0.0021505 | -0.007465 | -0.02045
-0.68 | -0.0020235 | -0.007235 | -0.02405
-0.67 | -0.0020815 | -0.006715 | -0.02205
-0.66 | -0.001856 | -0.00683 | -0.01975
-0.65 | -0.001676 | -0.007475 | -0.0215
-0.64 | -0.0016115 | -0.006745 | -0.01895
-0.63 | -0.001761 | -0.005955 | -0.01745
-0.62 | -0.0015295 | -0.005405 | -0.01955
-0.61 | -0.0015345 | -0.006055 | -0.0177
-0.6 | -0.0016465 | -0.00616 | -0.01555
-0.59 | -0.001485 | -0.005905 | -0.01615
-0.58 | -0.001417 | -0.00606 | -0.0173
-0.57 | -0.001272 | -0.005275 | -0.01715
-0.56 | -0.001355 | -0.0045 | -0.0161
-0.55 | -0.001311 | -0.00447 | -0.0149
-0.54 | -0.001122 | -0.005095 | -0.013305
-0.53 | -0.0010915 | -0.00473 | -0.014165
-0.52 | -0.001136 | -0.003975 | -0.014505
-0.51 | -0.0009905 | -0.00398 | -0.01321
-0.5 | -0.000902 | -0.003775 | -0.011255
-0.49 | -0.000812 | -0.003145 | -0.009965
-0.48 | -0.000704 | -0.003405 | -0.009595
-0.47 | -0.0005625 | -0.00286 | -0.008395
-0.46 | -0.0003585 | -0.001525 | -0.007625
-0.45 | -0.0001245 | -0.001195 | -0.00495
-0.44 | 0.000248 | 3e-05 | -0.0013
-0.43 | 0.0006205 | 0.00117 | 0.003685
-0.42 | 0.001116 | 0.002675 | 0.01118
-0.41 | 0.0017965 | 0.005905 | 0.019335
-0.4 | 0.002773 | 0.00963 | 0.03238
-0.39 | 0.0042405 | 0.01377 | 0.050175
-0.38 | 0.0060375 | 0.020015 | 0.078075
-0.37 | 0.008443 | 0.029305 | 0.11059
-0.36 | 0.013597 | 0.041965 | 0.15325
-0.35 | 0.018847 | 0.059435 | 0.21975
-0.34 | 0.024185 | 0.08339 | 0.30855
-0.33 | 0.03357 | 0.115355 | 0.43605
-0.32 | 0.046505 | 0.168605 | 0.60475
-0.31 | 0.06436 | 0.229935 | 0.8556
-0.3 | 0.08809 | 0.30795 | 1.2057
-0.29 | 0.12148 | 0.42955 | 1.6502
-0.28 | 0.184635 | 0.59335 | 2.28815
-0.27 | 0.25075 | 0.8161 | 3.129
-0.26 | 0.3201 | 1.11875 | 4.2415
-0.25 | 0.4384 | 1.57075 | 5.789
-0.24 | 0.6027 | 2.1074 | 7.867
-0.23 | 0.82425 | 2.8135 | 10.71
-0.22 | 1.11345 | 3.8375 | 14.488
-0.21 | 1.57495 | 5.159 | 19.39
-0.2 | 2.1353 | 6.98 | 25.72
-0.19 | 2.8215 | 9.37 | 34.49
-0.18 | 3.786 | 12.4425 | 45.05
-0.17 | 5.061 | 16.4455 | 58.09
-0.16 | 6.7395 | 21.95 | 75.235
-0.15 | 9.031 | 28.96 | 97.33
-0.14 | 12.005 | 37.66 | 122.515
-0.13 | 15.971 | 49.32 | 151.975
-0.12 | 21.067 | 62.985 | 186.8
-0.11 | 27.59 | 79.975 | 223.5
-0.1 | 36.035 | 102.19 | 266.25
-0.09 | 46.235 | 126.785 | 312.2
-0.08 | 59.22 | 156.35 | 360.1
-0.07 | 74.575 | 192.15 | 416.85
-0.06 | 94.145 | 232 | 472.5
-0.05 | 114.365 | 275.5 | 515.15
-0.04 | 138.605 | 322.1 | 563.05
-0.03 | 169.4 | 367.85 | 621.1
-0.02 | 201.1 | 421.95 | 676.25
-0.01 | 235.05 | 483.7 | 729.25
0 | 269 | 531.8 | 781.55
0.01 | 304.75 | 580.8 | 814.5
0.02 | 340.15 | 634.95 | 858.5
0.03 | 374.55 | 681.35 | 906.5
0.04 | 405.95 | 724.3 | 936
0.05 | 431.25 | 775 | 971
0.06 | 459.85 | 820 | 1010.5
0.07 | 483.85 | 854.5 | 1045
0.08 | 497.7 | 882.5 | 1068
0.09 | 507.7 | 916 | 1088
0.1 | 505.6 | 957 | 1101.5
0.11 | 515.45 | 986 | 1137.5
0.12 | 526 | 1012 | 1165.5
0.13 | 513 | 1022.5 | 1165.5
0.14 | 496 | 1044.5 | 1185
0.15 | 490 | 1075.5 | 1192
0.16 | 481.5 | 1085 | 1200
0.17 | 465.5 | 1102 | 1213
0.18 | 456 | 1110.5 | 1214.5
0.19 | 431 | 1121 | 1222.5
0.2 | 398 | 1138.5 | 1230
0.21 | 381 | 1142 | 1231.5
0.22 | 365.5 | 1144 | 1228.5
0.23 | 359 | 1150 | 1229
0.24 | 344.5 | 1160.5 | 1223.5
0.25 | 312 | 1157.5 | 1222.5
0.26 | 283.5 | 1151 | 1223.5
0.27 | 268.5 | 1139 | 1208.5
0.28 | 262 | 1141 | 1205
0.29 | 252.5 | 1150 | 1201.5
0.3 | 242 | 1135.5 | 1194
0.31 | 224 | 1125 | 1186.5
0.32 | 198.5 | 1113 | 1172
0.33 | 181 | 1101 | 1159.5
0.34 | 187 | 1094.5 | 1141.5
0.35 | 183 | 1081.5 | 1130
0.36 | 139.5 | 1063.5 | 1122
0.37 | 137.5 | 1045 | 1106
0.38 | 154.5 | 1026.5 | 1077.5
0.39 | 139 | 1013 | 1063.5
0.4 | 126 | 993 | 1050
0.41 | 104.5 | 960.5 | 1034
0.42 | 103.5 | 940 | 1021.5
0.43 | 113 | 928.5 | 981
0.44 | 110 | 901 | 962
0.45 | 92.5 | 875.5 | 928.5
0.46 | 83.5 | 841 | 913
0.47 | 82 | 808.5 | 920
0.48 | 88 | 792 | 875
0.49 | 78 | 764.5 | 855
0.5 | 54 | 750 | 860