## IDS-VDS Characteristic (mA-mm)
VGS (V) | VDS = 0.100 V | VDS = 0.500 V | VDS = 0.900 V
-0.75 | 0.0006665 | 0.002926 | 0.010046
-0.74 | 0.0006375 | 0.0028146 | 0.009723
-0.73 | 0.0006086 | 0.0027421 | 0.009412
-0.72 | 0.0005867 | 0.002638 | 0.009219
-0.71 | 0.0005557 | 0.0025337 | 0.008976
-0.7 | 0.0005354 | 0.0024536 | 0.00873
-0.69 | 0.0005138 | 0.0023856 | 0.008446
-0.68 | 0.0004963 | 0.0022976 | 0.008155
-0.67 | 0.00047038 | 0.0022193 | 0.007969
-0.66 | 0.00044791 | 0.0021442 | 0.007814
-0.65 | 0.00043017 | 0.0020753 | 0.007569
-0.64 | 0.00041127 | 0.0020086 | 0.007361
-0.63 | 0.00039157 | 0.001925 | 0.007168
-0.62 | 0.00037394 | 0.0018593 | 0.006935
-0.61 | 0.00035668 | 0.0017964 | 0.006684
-0.6 | 0.00033977 | 0.0017331 | 0.006559
-0.59 | 0.00032397 | 0.0016812 | 0.006346
-0.58 | 0.00031323 | 0.0016203 | 0.006174
-0.57 | 0.00029764 | 0.0015581 | 0.005966
-0.56 | 0.0002845 | 0.0015049 | 0.005805
-0.55 | 0.00027076 | 0.0014514 | 0.00563
-0.54 | 0.00025745 | 0.0013971 | 0.005437
-0.53 | 0.00024417 | 0.001349 | 0.005301
-0.52 | 0.00023346 | 0.001307 | 0.005128
-0.51 | 0.00022389 | 0.0012584 | 0.0050124
-0.5 | 0.00021398 | 0.001224 | 0.0048671
-0.49 | 0.00020453 | 0.0011813 | 0.0047062
-0.48 | 0.00019692 | 0.0011495 | 0.0045723
-0.47 | 0.00019096 | 0.0011192 | 0.0044554
-0.46 | 0.00018467 | 0.001089 | 0.0043822
-0.45 | 0.00018075 | 0.0010696 | 0.004334
-0.44 | 0.00017909 | 0.001057 | 0.0042896
-0.43 | 0.00018282 | 0.0010531 | 0.0042644
-0.42 | 0.00018813 | 0.0010693 | 0.004314
-0.41 | 0.00020064 | 0.0011033 | 0.0044077
-0.4 | 0.00022012 | 0.001167 | 0.0046297
-0.39 | 0.0002508 | 0.0012631 | 0.0049924
-0.38 | 0.00029647 | 0.0014167 | 0.005498
-0.37 | 0.00036143 | 0.0016374 | 0.006353
-0.36 | 0.00045159 | 0.0019543 | 0.007461
-0.35 | 0.0005924 | 0.0023942 | 0.009088
-0.34 | 0.0007771 | 0.0030303 | 0.011468
-0.33 | 0.0010364 | 0.0039119 | 0.014707
-0.32 | 0.0013861 | 0.0051266 | 0.0194
-0.31 | 0.001878 | 0.007047 | 0.025902
-0.3 | 0.0025613 | 0.009449 | 0.035085
-0.29 | 0.0034901 | 0.012802 | 0.047932
-0.28 | 0.0047876 | 0.017374 | 0.06571
-0.27 | 0.006958 | 0.023794 | 0.08965
-0.26 | 0.009494 | 0.032498 | 0.12338
-0.25 | 0.012933 | 0.044648 | 0.16888
-0.24 | 0.017731 | 0.06205 | 0.23083
-0.23 | 0.024281 | 0.08438 | 0.31653
-0.22 | 0.033081 | 0.11456 | 0.42906
-0.21 | 0.045018 | 0.15524 | 0.5791
-0.2 | 0.06303 | 0.21075 | 0.786
-0.19 | 0.08551 | 0.28503 | 1.0621
-0.18 | 0.11617 | 0.38636 | 1.4278
-0.17 | 0.1565 | 0.52164 | 1.9062
-0.16 | 0.21179 | 0.6993 | 2.5063
-0.15 | 0.28518 | 0.9318 | 3.3034
-0.14 | 0.38336 | 1.2414 | 4.3207
-0.13 | 0.51415 | 1.6461 | 5.6029
-0.12 | 0.6871 | 2.1626 | 7.186
-0.11 | 0.9156 | 2.8381 | 9.144
-0.1 | 1.2122 | 3.6843 | 11.462
-0.09 | 1.6036 | 4.7649 | 14.26
-0.08 | 2.1018 | 6.11 | 17.453
-0.07 | 2.7425 | 7.772 | 21.178
-0.06 | 3.5376 | 9.782 | 25.413
-0.05 | 4.5549 | 12.17 | 30.182
-0.04 | 5.752 | 15.065 | 35.56
-0.03 | 7.252 | 18.416 | 41.234
-0.02 | 9.037 | 22.271 | 47.629
-0.01 | 11.146 | 26.708 | 54.473
0 | 13.624 | 31.591 | 61.95
0.01 | 16.435 | 37.067 | 69.81
0.02 | 19.557 | 42.987 | 77.94
0.03 | 23.078 | 49.522 | 86.67
0.04 | 26.92 | 56.361 | 95.81
0.05 | 31.025 | 63.87 | 105.32
0.06 | 35.52 | 71.59 | 115.16
0.07 | 40.218 | 79.99 | 125.42
0.08 | 45.068 | 88.62 | 135.6
0.09 | 50.054 | 97.61 | 146.49
0.1 | 55.109 | 106.89 | 157.39
0.11 | 60.16 | 116.43 | 168.54
0.12 | 65.35 | 126.37 | 179.99
0.13 | 70.55 | 136.48 | 191.4
0.14 | 75.64 | 146.81 | 203.11
0.15 | 80.63 | 157.31 | 214.96
0.16 | 85.61 | 168.1 | 227.05
0.17 | 90.36 | 179 | 238.87
0.18 | 94.8 | 189.98 | 251.05
0.19 | 99.16 | 201.12 | 263.15
0.2 | 103.35 | 212.2 | 275.34
0.21 | 107.49 | 223.78 | 287.82
0.22 | 111.36 | 235.2 | 299.82
0.23 | 115.01 | 246.55 | 312.2
0.24 | 118.39 | 258.1 | 324.47
0.25 | 121.53 | 269.55 | 336.79
0.26 | 124.74 | 281.08 | 348.98
0.27 | 127.61 | 292.6 | 361.01
0.28 | 130.37 | 304.07 | 373.12
0.29 | 132.94 | 315.37 | 385.14
0.3 | 135.12 | 326.79 | 397.18
0.31 | 137.53 | 338.1 | 408.92
0.32 | 139.52 | 349.25 | 420.75
0.33 | 141.66 | 360.51 | 432.49
0.34 | 143.6 | 371.27 | 443.94
0.35 | 145.26 | 382.13 | 455.44
0.36 | 146.89 | 392.89 | 466.47
0.37 | 148.54 | 403.63 | 477.75
0.38 | 150.07 | 414.01 | 488.72
0.39 | 151.44 | 424 | 499.44
0.4 | 152.78 | 434.07 | 510.1
0.41 | 153.89 | 443.95 | 520.37
0.42 | 155.05 | 453.66 | 530.78
0.43 | 156.24 | 462.98 | 540.83
0.44 | 157.09 | 472.09 | 550.66
0.45 | 158.16 | 480.94 | 560.15
0.46 | 158.96 | 489.7 | 569.68
0.47 | 159.91 | 498 | 578.6
0.48 | 160.87 | 506.02 | 587.6
0.49 | 161.56 | 513.8 | 596.2
0.5 | 162.31 | 521.39 | 604.6

## Tranconductance (mS-mm)
VGS (V) | VDS = 0.100 V | VDS = 0.500 V | VDS = 0.900 V
-0.75 | -0.0029 | -0.01114 | -0.0323
-0.74 | -0.002895 | -0.009195 | -0.0317
-0.73 | -0.00254 | -0.00883 | -0.0252
-0.72 | -0.002645 | -0.01042 | -0.0218
-0.71 | -0.002565 | -0.00922 | -0.02445
-0.7 | -0.002095 | -0.007405 | -0.0265
-0.69 | -0.001955 | -0.0078 | -0.02875
-0.68 | -0.002171 | -0.008315 | -0.02385
-0.67 | -0.0024195 | -0.00767 | -0.01705
-0.66 | -0.0020105 | -0.0072 | -0.02
-0.65 | -0.001832 | -0.00678 | -0.02265
-0.64 | -0.00193 | -0.007515 | -0.02005
-0.63 | -0.0018665 | -0.007465 | -0.0213
-0.62 | -0.0017445 | -0.00643 | -0.0242
-0.61 | -0.0017085 | -0.00631 | -0.0188
-0.6 | -0.0016355 | -0.00576 | -0.0169
-0.59 | -0.001327 | -0.00564 | -0.01925
-0.58 | -0.0013165 | -0.006155 | -0.019
-0.57 | -0.0014365 | -0.00577 | -0.01845
-0.56 | -0.001344 | -0.005335 | -0.0168
-0.55 | -0.0013525 | -0.00539 | -0.0184
-0.54 | -0.0013295 | -0.00512 | -0.01645
-0.53 | -0.0011995 | -0.004505 | -0.01545
-0.52 | -0.001014 | -0.00453 | -0.01443
-0.51 | -0.000974 | -0.00415 | -0.013045
-0.5 | -0.000968 | -0.003855 | -0.01531
-0.49 | -0.000853 | -0.003725 | -0.01474
-0.48 | -0.0006785 | -0.003105 | -0.01254
-0.47 | -0.0006125 | -0.003025 | -0.009505
-0.46 | -0.0005105 | -0.00248 | -0.00607
-0.45 | -0.000279 | -0.0016 | -0.00463
-0.44 | 0.0001035 | -0.000825 | -0.00348
-0.43 | 0.000452 | 0.000615 | 0.00122
-0.42 | 0.000891 | 0.00251 | 0.007165
-0.41 | 0.0015995 | 0.004885 | 0.015785
-0.4 | 0.002508 | 0.00799 | 0.029235
-0.39 | 0.0038175 | 0.012485 | 0.043415
-0.38 | 0.0055315 | 0.018715 | 0.06803
-0.37 | 0.007756 | 0.02688 | 0.09815
-0.36 | 0.0115485 | 0.03784 | 0.13675
-0.35 | 0.0162755 | 0.0538 | 0.20035
-0.34 | 0.0222 | 0.075885 | 0.28095
-0.33 | 0.03045 | 0.104815 | 0.3966
-0.32 | 0.04208 | 0.156755 | 0.55975
-0.31 | 0.05876 | 0.21612 | 0.78425
-0.3 | 0.080605 | 0.28775 | 1.1015
-0.29 | 0.111315 | 0.39625 | 1.53125
-0.28 | 0.173395 | 0.5496 | 2.0859
-0.27 | 0.23532 | 0.7562 | 2.8835
-0.26 | 0.29875 | 1.0427 | 3.9615
-0.25 | 0.41185 | 1.4776 | 5.3725
-0.24 | 0.5674 | 1.9866 | 7.3825
-0.23 | 0.7675 | 2.6255 | 9.9115
-0.22 | 1.03685 | 3.543 | 13.1285
-0.21 | 1.49745 | 4.8095 | 17.847
-0.2 | 2.0246 | 6.4895 | 24.15
-0.19 | 2.657 | 8.7805 | 32.09
-0.18 | 3.5495 | 11.8305 | 42.205
-0.17 | 4.781 | 15.647 | 53.925
-0.16 | 6.434 | 20.508 | 69.86
-0.15 | 8.5785 | 27.105 | 90.72
-0.14 | 11.4485 | 35.715 | 114.975
-0.13 | 15.187 | 46.06 | 143.265
-0.12 | 20.0725 | 59.6 | 177.055
-0.11 | 26.255 | 76.085 | 213.8
-0.1 | 34.4 | 96.34 | 255.8
-0.09 | 44.48 | 121.285 | 299.55
-0.08 | 56.945 | 150.355 | 345.9
-0.07 | 71.79 | 183.6 | 398
-0.06 | 90.62 | 219.9 | 450.2
-0.05 | 110.72 | 264.15 | 507.35
-0.04 | 134.855 | 312.3 | 552.6
-0.03 | 164.25 | 360.3 | 603.45
-0.02 | 194.7 | 414.6 | 661.95
-0.01 | 229.35 | 466 | 716.05
0 | 264.45 | 517.95 | 766.85
0.01 | 296.65 | 569.8 | 799.5
0.02 | 332.15 | 622.75 | 843
0.03 | 368.15 | 668.7 | 893.5
0.04 | 397.35 | 717.4 | 932.5
0.05 | 430 | 761.45 | 967.5
0.06 | 459.65 | 806 | 1005
0.07 | 477.4 | 851.5 | 1022
0.08 | 491.8 | 881 | 1053.5
0.09 | 502.05 | 913.5 | 1089.5
0.1 | 505.3 | 941 | 1102.5
0.11 | 512.05 | 974 | 1130
0.12 | 519.5 | 1002.5 | 1143
0.13 | 514.5 | 1022 | 1156
0.14 | 504 | 1041.5 | 1178
0.15 | 498.5 | 1064.5 | 1197
0.16 | 486.5 | 1084.5 | 1195.5
0.17 | 459.5 | 1094 | 1200
0.18 | 440 | 1106 | 1214
0.19 | 427.5 | 1111 | 1214.5
0.2 | 416.5 | 1133 | 1233.5
0.21 | 400.5 | 1150 | 1224
0.22 | 376 | 1138.5 | 1219
0.23 | 351.5 | 1145 | 1232.5
0.24 | 326 | 1150 | 1229.5
0.25 | 317.5 | 1149 | 1225.5
0.26 | 304 | 1152.5 | 1211
0.27 | 281.5 | 1149.5 | 1207
0.28 | 266.5 | 1138.5 | 1206.5
0.29 | 237.5 | 1136 | 1203
0.3 | 229.5 | 1136.5 | 1189
0.31 | 220 | 1123 | 1178.5
0.32 | 206.5 | 1120.5 | 1178.5
0.33 | 204 | 1101 | 1159.5
0.34 | 180 | 1081 | 1147.5
0.35 | 164.5 | 1081 | 1126.5
0.36 | 164 | 1075 | 1115.5
0.37 | 159 | 1056 | 1112.5
0.38 | 145 | 1018.5 | 1084.5
0.39 | 135.5 | 1003 | 1069
0.4 | 122.5 | 997.5 | 1046.5
0.41 | 113.5 | 979.5 | 1034
0.42 | 117.5 | 951.5 | 1023
0.43 | 102 | 921.5 | 994
0.44 | 96 | 898 | 966
0.45 | 93.5 | 880.5 | 951
0.46 | 87.5 | 853 | 922.5
0.47 | 95.5 | 816 | 896
0.48 | 82.5 | 790 | 880
0.49 | 72 | 768.5 | 850
0.5 | 75 | 759 | 840