## IDS-VDS Characteristic (mA-mm)
VGS (V) | VDS = 0.100 V | VDS = 0.500 V | VDS = 0.900 V
-0.75 | 0.0007109 | 0.0032072 | 0.010996
-0.74 | 0.000677 | 0.0031065 | 0.010646
-0.73 | 0.0006543 | 0.0030006 | 0.010394
-0.72 | 0.0006241 | 0.0029101 | 0.010078
-0.71 | 0.0005993 | 0.002811 | 0.009812
-0.7 | 0.0005717 | 0.0027105 | 0.009502
-0.69 | 0.0005498 | 0.0026238 | 0.00924
-0.68 | 0.0005211 | 0.0025394 | 0.009008
-0.67 | 0.000502 | 0.0024489 | 0.008786
-0.66 | 0.00048253 | 0.002362 | 0.008443
-0.65 | 0.00046084 | 0.0022665 | 0.008243
-0.64 | 0.00043834 | 0.002179 | 0.008011
-0.63 | 0.00041925 | 0.0021005 | 0.007729
-0.62 | 0.00039783 | 0.0020366 | 0.007515
-0.61 | 0.00038133 | 0.0019668 | 0.007303
-0.6 | 0.00036368 | 0.001892 | 0.007102
-0.59 | 0.00034767 | 0.0018247 | 0.006861
-0.58 | 0.00033019 | 0.0017466 | 0.006662
-0.57 | 0.00031649 | 0.0016895 | 0.00649
-0.56 | 0.00030106 | 0.0016368 | 0.00629
-0.55 | 0.00028906 | 0.0015788 | 0.006076
-0.54 | 0.0002739 | 0.0015297 | 0.005943
-0.53 | 0.00026006 | 0.0014715 | 0.005749
-0.52 | 0.00024985 | 0.0014249 | 0.005572
-0.51 | 0.00023991 | 0.0013653 | 0.00539
-0.5 | 0.00022643 | 0.0013148 | 0.005204
-0.49 | 0.00021586 | 0.0012713 | 0.005125
-0.48 | 0.00020812 | 0.001231 | 0.0049704
-0.47 | 0.00020004 | 0.0011917 | 0.0048768
-0.46 | 0.0001927 | 0.0011682 | 0.0047581
-0.45 | 0.000188 | 0.0011389 | 0.0046629
-0.44 | 0.00018656 | 0.0011195 | 0.0046016
-0.43 | 0.00018658 | 0.0011117 | 0.0045386
-0.42 | 0.00019164 | 0.0011132 | 0.0045915
-0.41 | 0.00020129 | 0.001134 | 0.0046828
-0.4 | 0.00022038 | 0.0011888 | 0.0048486
-0.39 | 0.00024705 | 0.001277 | 0.0051573
-0.38 | 0.00028812 | 0.0014127 | 0.0056042
-0.37 | 0.0003478 | 0.0016127 | 0.006406
-0.36 | 0.00043292 | 0.0019005 | 0.00742
-0.35 | 0.00055085 | 0.002313 | 0.00891
-0.34 | 0.0007679 | 0.0028978 | 0.011079
-0.33 | 0.0010156 | 0.003719 | 0.014141
-0.32 | 0.0013565 | 0.004876 | 0.018463
-0.31 | 0.0018299 | 0.006628 | 0.02455
-0.3 | 0.002495 | 0.008868 | 0.033242
-0.29 | 0.0034072 | 0.012004 | 0.045104
-0.28 | 0.0046596 | 0.016306 | 0.06221
-0.27 | 0.006642 | 0.022397 | 0.0853
-0.26 | 0.009074 | 0.030543 | 0.11696
-0.25 | 0.012422 | 0.041899 | 0.16039
-0.24 | 0.016974 | 0.05764 | 0.21914
-0.23 | 0.023196 | 0.0791 | 0.30011
-0.22 | 0.031787 | 0.10797 | 0.41027
-0.21 | 0.043258 | 0.1475 | 0.55645
-0.2 | 0.06052 | 0.20029 | 0.7566
-0.19 | 0.08193 | 0.27148 | 1.0188
-0.18 | 0.11167 | 0.3691 | 1.3761
-0.17 | 0.15124 | 0.49744 | 1.8423
-0.16 | 0.20426 | 0.67 | 2.4502
-0.15 | 0.27479 | 0.8954 | 3.2186
-0.14 | 0.37163 | 1.1975 | 4.2232
-0.13 | 0.49767 | 1.589 | 5.481
-0.12 | 0.667 | 2.0953 | 7.046
-0.11 | 0.8905 | 2.7488 | 8.933
-0.1 | 1.1827 | 3.5925 | 11.255
-0.09 | 1.5667 | 4.6694 | 14.019
-0.08 | 2.0522 | 5.98 | 17.226
-0.07 | 2.683 | 7.61 | 20.951
-0.06 | 3.4766 | 9.592 | 25.054
-0.05 | 4.469 | 12.029 | 29.925
-0.04 | 5.681 | 14.826 | 35.166
-0.03 | 7.172 | 18.206 | 40.994
-0.02 | 8.948 | 22.035 | 47.322
-0.01 | 11.047 | 26.403 | 54.084
0 | 13.53 | 31.374 | 61.51
0.01 | 16.342 | 36.746 | 69.38
0.02 | 19.468 | 42.705 | 77.56
0.03 | 23.001 | 49.238 | 86.39
0.04 | 26.803 | 56.14 | 95.42
0.05 | 30.998 | 63.55 | 104.86
0.06 | 35.467 | 71.42 | 114.73
0.07 | 40.183 | 79.61 | 124.94
0.08 | 45.08 | 88.3 | 135.44
0.09 | 50.053 | 97.27 | 145.99
0.1 | 55.186 | 106.58 | 157.01
0.11 | 60.19 | 116.31 | 168.16
0.12 | 65.44 | 126.07 | 179.66
0.13 | 70.65 | 136.27 | 191.29
0.14 | 75.76 | 146.61 | 202.83
0.15 | 80.87 | 157.11 | 214.73
0.16 | 85.84 | 168.1 | 226.81
0.17 | 90.44 | 178.84 | 238.82
0.18 | 94.98 | 189.94 | 250.79
0.19 | 99.37 | 201.05 | 263.07
0.2 | 103.79 | 212.34 | 275.34
0.21 | 107.87 | 223.72 | 287.78
0.22 | 111.72 | 235.18 | 300.04
0.23 | 115.16 | 246.7 | 312.09
0.24 | 118.51 | 258.24 | 324.42
0.25 | 121.94 | 269.89 | 336.86
0.26 | 125.05 | 281.14 | 349.1
0.27 | 128.03 | 292.7 | 361.47
0.28 | 130.8 | 304.25 | 373.27
0.29 | 133.12 | 315.75 | 385.43
0.3 | 135.58 | 327.32 | 397.5
0.31 | 137.83 | 338.47 | 409.42
0.32 | 140.15 | 349.7 | 421.16
0.33 | 142.2 | 360.87 | 432.9
0.34 | 144.03 | 371.99 | 444.49
0.35 | 145.63 | 382.79 | 455.91
0.36 | 147.37 | 393.51 | 467.13
0.37 | 149.15 | 404.18 | 478.25
0.38 | 150.59 | 414.65 | 489.37
0.39 | 151.92 | 424.94 | 500.2
0.4 | 153.07 | 434.78 | 510.73
0.41 | 154.46 | 444.67 | 521.29
0.42 | 155.82 | 454.37 | 531.49
0.43 | 156.53 | 463.84 | 541.65
0.44 | 157.65 | 473.06 | 551.45
0.45 | 158.58 | 481.83 | 561.03
0.46 | 159.69 | 490.57 | 570.3
0.47 | 160.67 | 498.89 | 579.4
0.48 | 161.4 | 507.11 | 588.6
0.49 | 162.04 | 514.89 | 597.2
0.5 | 163.07 | 522.39 | 605.8

## Tranconductance (mS-mm)
VGS (V) | VDS = 0.100 V | VDS = 0.500 V | VDS = 0.900 V
-0.75 | -0.00339 | -0.01007 | -0.035
-0.74 | -0.00283 | -0.01033 | -0.0301
-0.73 | -0.002645 | -0.00982 | -0.0284
-0.72 | -0.00275 | -0.00948 | -0.0291
-0.71 | -0.00262 | -0.00998 | -0.0288
-0.7 | -0.002475 | -0.00936 | -0.0286
-0.69 | -0.00253 | -0.008555 | -0.0247
-0.68 | -0.00239 | -0.008745 | -0.0227
-0.67 | -0.0019285 | -0.00887 | -0.02825
-0.66 | -0.002058 | -0.00912 | -0.02715
-0.65 | -0.0022095 | -0.00915 | -0.0216
-0.64 | -0.0020795 | -0.0083 | -0.0257
-0.63 | -0.0020255 | -0.00712 | -0.0248
-0.62 | -0.001896 | -0.006685 | -0.0213
-0.61 | -0.0017075 | -0.00723 | -0.02065
-0.6 | -0.001683 | -0.007105 | -0.0221
-0.59 | -0.0016745 | -0.00727 | -0.022
-0.58 | -0.001559 | -0.00676 | -0.01855
-0.57 | -0.0014565 | -0.00549 | -0.0186
-0.56 | -0.0013715 | -0.005535 | -0.0207
-0.55 | -0.001358 | -0.005355 | -0.01735
-0.54 | -0.00145 | -0.005365 | -0.01635
-0.53 | -0.0012025 | -0.00524 | -0.01855
-0.52 | -0.0010075 | -0.00531 | -0.01795
-0.51 | -0.001171 | -0.005505 | -0.0184
-0.5 | -0.0012025 | -0.0047 | -0.01325
-0.49 | -0.0009155 | -0.00419 | -0.01168
-0.48 | -0.000791 | -0.00398 | -0.01241
-0.47 | -0.000771 | -0.00314 | -0.010615
-0.46 | -0.000602 | -0.00264 | -0.010695
-0.45 | -0.000307 | -0.002435 | -0.007825
-0.44 | -7.1e-05 | -0.00136 | -0.006215
-0.43 | 0.000254 | -0.000315 | -0.000505
-0.42 | 0.0007355 | 0.001115 | 0.00721
-0.41 | 0.001437 | 0.00378 | 0.012855
-0.4 | 0.002288 | 0.00715 | 0.023725
-0.39 | 0.003387 | 0.011195 | 0.03778
-0.38 | 0.0050375 | 0.016785 | 0.062435
-0.37 | 0.00724 | 0.02439 | 0.09079
-0.36 | 0.0101525 | 0.035015 | 0.1252
-0.35 | 0.016749 | 0.049865 | 0.18295
-0.34 | 0.0232375 | 0.0703 | 0.26155
-0.33 | 0.02943 | 0.09891 | 0.3692
-0.32 | 0.040715 | 0.14545 | 0.52045
-0.31 | 0.056925 | 0.1996 | 0.73895
-0.3 | 0.078865 | 0.2688 | 1.0277
-0.29 | 0.10823 | 0.3719 | 1.4484
-0.28 | 0.16174 | 0.51965 | 2.0098
-0.27 | 0.22072 | 0.71185 | 2.7375
-0.26 | 0.289 | 0.9751 | 3.7545
-0.25 | 0.395 | 1.35485 | 5.109
-0.24 | 0.5387 | 1.86005 | 6.986
-0.23 | 0.74065 | 2.5165 | 9.5565
-0.22 | 1.0031 | 3.42 | 12.817
-0.21 | 1.43665 | 4.616 | 17.3165
-0.2 | 1.9336 | 6.199 | 23.1175
-0.19 | 2.5575 | 8.4405 | 30.975
-0.18 | 3.4655 | 11.298 | 41.175
-0.17 | 4.6295 | 15.045 | 53.705
-0.16 | 6.1775 | 19.898 | 68.815
-0.15 | 8.3685 | 26.375 | 88.65
-0.14 | 11.144 | 34.68 | 113.12
-0.13 | 14.7685 | 44.89 | 141.14
-0.12 | 19.6415 | 57.99 | 172.6
-0.11 | 25.785 | 74.86 | 210.45
-0.1 | 33.81 | 96.03 | 254.3
-0.09 | 43.475 | 119.375 | 298.55
-0.08 | 55.815 | 147.03 | 346.6
-0.07 | 71.22 | 180.6 | 391.4
-0.06 | 89.3 | 220.95 | 448.7
-0.05 | 110.22 | 261.7 | 505.6
-0.04 | 135.15 | 308.85 | 553.45
-0.03 | 163.35 | 360.45 | 607.8
-0.02 | 193.75 | 409.85 | 654.5
-0.01 | 229.1 | 466.95 | 709.4
0 | 264.75 | 517.15 | 764.8
0.01 | 296.9 | 566.55 | 802.5
0.02 | 332.95 | 624.6 | 850.5
0.03 | 366.75 | 671.75 | 893
0.04 | 399.85 | 715.6 | 923.5
0.05 | 433.2 | 764 | 965.5
0.06 | 459.25 | 803 | 1004
0.07 | 480.65 | 844 | 1035.5
0.08 | 493.5 | 883 | 1052.5
0.09 | 505.3 | 914 | 1078.5
0.1 | 506.85 | 952 | 1108.5
0.11 | 512.7 | 974.5 | 1132.5
0.12 | 523 | 998 | 1156.5
0.13 | 516 | 1027 | 1158.5
0.14 | 511 | 1042 | 1172
0.15 | 504 | 1074.5 | 1199
0.16 | 478.5 | 1086.5 | 1204.5
0.17 | 457 | 1092 | 1199
0.18 | 446.5 | 1110.5 | 1212.5
0.19 | 440.5 | 1120 | 1227.5
0.2 | 425 | 1133.5 | 1235.5
0.21 | 396.5 | 1142 | 1235
0.22 | 364.5 | 1149 | 1215.5
0.23 | 339.5 | 1153 | 1219
0.24 | 339 | 1159.5 | 1238.5
0.25 | 327 | 1145 | 1234
0.26 | 304.5 | 1140.5 | 1230.5
0.27 | 287.5 | 1155.5 | 1208.5
0.28 | 254.5 | 1152.5 | 1198
0.29 | 239 | 1153.5 | 1211.5
0.3 | 235.5 | 1136 | 1199.5
0.31 | 228.5 | 1119 | 1183
0.32 | 218.5 | 1120 | 1174
0.33 | 194 | 1114.5 | 1166.5
0.34 | 171.5 | 1096 | 1150.5
0.35 | 167 | 1076 | 1132
0.36 | 176 | 1069.5 | 1117
0.37 | 161 | 1057 | 1112
0.38 | 138.5 | 1038 | 1097.5
0.39 | 124 | 1006.5 | 1068
0.4 | 127 | 986.5 | 1054.5
0.41 | 137.5 | 979.5 | 1038
0.42 | 103.5 | 958.5 | 1018
0.43 | 91.5 | 934.5 | 998
0.44 | 102.5 | 899.5 | 969
0.45 | 102 | 875.5 | 942.5
0.46 | 104.5 | 853 | 918.5
0.47 | 85.5 | 827 | 915
0.48 | 68.5 | 800 | 890
0.49 | 83.5 | 764 | 860
0.5 | 103 | 750 | 860