## IDS-VDS Characteristic (mA-mm)
VGS (V) | VDS = 0.100 V | VDS = 0.500 V | VDS = 0.900 V
-0.75 | 0.0007049 | 0.0031357 | 0.010691
-0.74 | 0.0006769 | 0.003063 | 0.010439
-0.73 | 0.0006478 | 0.0029435 | 0.010124
-0.72 | 0.0006287 | 0.0028498 | 0.00991
-0.71 | 0.0005935 | 0.0027538 | 0.009583
-0.7 | 0.0005678 | 0.002681 | 0.009313
-0.69 | 0.0005447 | 0.0025883 | 0.009076
-0.68 | 0.0005205 | 0.0024766 | 0.008816
-0.67 | 0.0005004 | 0.0024266 | 0.008513
-0.66 | 0.00047976 | 0.0023219 | 0.008285
-0.65 | 0.00045666 | 0.0022457 | 0.008029
-0.64 | 0.00044402 | 0.0021741 | 0.007851
-0.63 | 0.00042019 | 0.0021064 | 0.007609
-0.62 | 0.00039822 | 0.0020211 | 0.007377
-0.61 | 0.00038112 | 0.0019535 | 0.007184
-0.6 | 0.00036173 | 0.001896 | 0.006963
-0.59 | 0.00034614 | 0.0018203 | 0.006747
-0.58 | 0.00033088 | 0.0017544 | 0.006556
-0.57 | 0.00031248 | 0.0016979 | 0.006368
-0.56 | 0.00029977 | 0.0016403 | 0.006156
-0.55 | 0.00028498 | 0.0015831 | 0.005999
-0.54 | 0.00027403 | 0.0015169 | 0.005823
-0.53 | 0.00026016 | 0.0014653 | 0.005665
-0.52 | 0.00024958 | 0.001417 | 0.005469
-0.51 | 0.00023854 | 0.0013648 | 0.005361
-0.5 | 0.00022504 | 0.001323 | 0.005176
-0.49 | 0.00021615 | 0.0012686 | 0.005029
-0.48 | 0.00020897 | 0.0012271 | 0.0049207
-0.47 | 0.00019957 | 0.0011919 | 0.0047714
-0.46 | 0.0001941 | 0.0011639 | 0.0047043
-0.45 | 0.00019247 | 0.0011434 | 0.0045889
-0.44 | 0.00018858 | 0.0011276 | 0.0045337
-0.43 | 0.00018981 | 0.0011112 | 0.0045032
-0.42 | 0.00019584 | 0.0011251 | 0.0045438
-0.41 | 0.00020523 | 0.0011495 | 0.0046452
-0.4 | 0.00022421 | 0.0012052 | 0.004829
-0.39 | 0.0002529 | 0.001298 | 0.0051397
-0.38 | 0.00029553 | 0.001437 | 0.005626
-0.37 | 0.00035629 | 0.0016427 | 0.006405
-0.36 | 0.00044399 | 0.0019372 | 0.007459
-0.35 | 0.00056807 | 0.0023612 | 0.009015
-0.34 | 0.0007871 | 0.0029635 | 0.011265
-0.33 | 0.0010416 | 0.003818 | 0.014392
-0.32 | 0.0013921 | 0.0049871 | 0.018804
-0.31 | 0.0018731 | 0.006805 | 0.025032
-0.3 | 0.0025598 | 0.009073 | 0.033755
-0.29 | 0.0034846 | 0.01229 | 0.046017
-0.28 | 0.0047794 | 0.016692 | 0.06337
-0.27 | 0.006807 | 0.022934 | 0.08616
-0.26 | 0.009331 | 0.031233 | 0.11863
-0.25 | 0.012756 | 0.042817 | 0.16268
-0.24 | 0.017424 | 0.05911 | 0.22279
-0.23 | 0.02379 | 0.08053 | 0.30625
-0.22 | 0.032484 | 0.1103 | 0.41568
-0.21 | 0.044285 | 0.14957 | 0.56737
-0.2 | 0.0617 | 0.2042 | 0.7683
-0.19 | 0.0841 | 0.27716 | 1.0357
-0.18 | 0.11432 | 0.37616 | 1.3963
-0.17 | 0.15459 | 0.50653 | 1.871
-0.16 | 0.20937 | 0.6822 | 2.472
-0.15 | 0.2813 | 0.9155 | 3.2567
-0.14 | 0.3798 | 1.2143 | 4.2772
-0.13 | 0.50929 | 1.6161 | 5.5368
-0.12 | 0.6814 | 2.13 | 7.128
-0.11 | 0.908 | 2.7963 | 9.075
-0.1 | 1.2052 | 3.6457 | 11.428
-0.09 | 1.5971 | 4.7326 | 14.224
-0.08 | 2.0899 | 6.082 | 17.426
-0.07 | 2.7289 | 7.728 | 21.101
-0.06 | 3.5332 | 9.744 | 25.369
-0.05 | 4.5437 | 12.187 | 30.184
-0.04 | 5.758 | 15.049 | 35.47
-0.03 | 7.259 | 18.406 | 41.294
-0.02 | 9.033 | 22.311 | 47.666
-0.01 | 11.178 | 26.614 | 54.511
0 | 13.652 | 31.598 | 62.03
0.01 | 16.464 | 37.119 | 69.83
0.02 | 19.59 | 43.061 | 78
0.03 | 23.161 | 49.641 | 86.85
0.04 | 27.028 | 56.515 | 95.92
0.05 | 31.2 | 63.92 | 105.41
0.06 | 35.653 | 71.85 | 115.33
0.07 | 40.354 | 80.19 | 125.5
0.08 | 45.213 | 88.9 | 135.83
0.09 | 50.252 | 97.85 | 146.69
0.1 | 55.372 | 107.01 | 157.56
0.11 | 60.33 | 116.77 | 168.78
0.12 | 65.62 | 126.67 | 180.42
0.13 | 70.81 | 136.85 | 191.69
0.14 | 76.02 | 147.29 | 203.55
0.15 | 81.07 | 157.65 | 215.44
0.16 | 85.97 | 168.56 | 227.39
0.17 | 90.54 | 179.47 | 239.47
0.18 | 95.15 | 190.5 | 251.49
0.19 | 99.59 | 201.7 | 263.69
0.2 | 103.9 | 212.94 | 276.01
0.21 | 107.97 | 224.42 | 288.42
0.22 | 111.67 | 235.82 | 300.51
0.23 | 115.31 | 247.32 | 312.86
0.24 | 118.71 | 258.7 | 325.19
0.25 | 122.1 | 270.49 | 337.55
0.26 | 125.27 | 282.02 | 349.84
0.27 | 128.14 | 293.47 | 361.77
0.28 | 130.92 | 305.01 | 374.04
0.29 | 133.32 | 316.27 | 386.09
0.3 | 135.65 | 327.91 | 398.13
0.31 | 138.07 | 339.23 | 410.1
0.32 | 140.27 | 350.36 | 421.76
0.33 | 142.38 | 361.57 | 433.46
0.34 | 143.97 | 372.48 | 445.07
0.35 | 145.75 | 383.5 | 456.49
0.36 | 147.53 | 394.23 | 467.63
0.37 | 149.35 | 404.91 | 478.92
0.38 | 150.53 | 415.13 | 489.93
0.39 | 151.9 | 425.46 | 500.75
0.4 | 153.28 | 435.55 | 511.34
0.41 | 154.64 | 445.38 | 521.64
0.42 | 156.03 | 455.14 | 532.05
0.43 | 156.67 | 464.37 | 542.18
0.44 | 157.67 | 473.53 | 551.96
0.45 | 158.83 | 482.48 | 561.61
0.46 | 159.72 | 491.16 | 570.7
0.47 | 160.87 | 499.48 | 580.2
0.48 | 161.32 | 507.55 | 588.9
0.49 | 162.14 | 515.38 | 597.6
0.5 | 163.16 | 522.95 | 606

## Tranconductance (mS-mm)
VGS (V) | VDS = 0.100 V | VDS = 0.500 V | VDS = 0.900 V
-0.75 | -0.0028 | -0.00727 | -0.0252
-0.74 | -0.002855 | -0.00961 | -0.02835
-0.73 | -0.00241 | -0.01066 | -0.02645
-0.72 | -0.002715 | -0.009485 | -0.02705
-0.71 | -0.003045 | -0.00844 | -0.02985
-0.7 | -0.00244 | -0.008275 | -0.02535
-0.69 | -0.002365 | -0.01022 | -0.02485
-0.68 | -0.002215 | -0.008085 | -0.02815
-0.67 | -0.002037 | -0.007735 | -0.02655
-0.66 | -0.002187 | -0.009045 | -0.0242
-0.65 | -0.001787 | -0.00739 | -0.0217
-0.64 | -0.0018235 | -0.006965 | -0.021
-0.63 | -0.00229 | -0.00765 | -0.0237
-0.62 | -0.0019535 | -0.007645 | -0.02125
-0.61 | -0.0018245 | -0.006255 | -0.0207
-0.6 | -0.001749 | -0.00666 | -0.02185
-0.59 | -0.0015425 | -0.00708 | -0.02035
-0.58 | -0.001683 | -0.00612 | -0.01895
-0.57 | -0.0015555 | -0.005705 | -0.02
-0.56 | -0.001375 | -0.00574 | -0.01845
-0.55 | -0.001287 | -0.00617 | -0.01665
-0.54 | -0.001241 | -0.00589 | -0.0167
-0.53 | -0.0012225 | -0.004995 | -0.0177
-0.52 | -0.001081 | -0.005025 | -0.0152
-0.51 | -0.001227 | -0.0047 | -0.01465
-0.5 | -0.0011195 | -0.00481 | -0.0166
-0.49 | -0.0008035 | -0.004795 | -0.012765
-0.48 | -0.000829 | -0.003835 | -0.01288
-0.47 | -0.0007435 | -0.00316 | -0.01082
-0.46 | -0.000355 | -0.002425 | -0.009125
-0.45 | -0.000276 | -0.001815 | -0.00853
-0.44 | -0.000133 | -0.00161 | -0.004285
-0.43 | 0.000363 | -0.000125 | 0.000505
-0.42 | 0.000771 | 0.001915 | 0.0071
-0.41 | 0.0014185 | 0.004005 | 0.01426
-0.4 | 0.0023835 | 0.007425 | 0.024725
-0.39 | 0.003566 | 0.01159 | 0.03985
-0.38 | 0.0051695 | 0.017235 | 0.063265
-0.37 | 0.007423 | 0.02501 | 0.09165
-0.36 | 0.010589 | 0.035925 | 0.1305
-0.35 | 0.0171555 | 0.051315 | 0.1903
-0.34 | 0.0236765 | 0.07284 | 0.26885
-0.33 | 0.03025 | 0.10118 | 0.37695
-0.32 | 0.041575 | 0.14935 | 0.532
-0.31 | 0.058385 | 0.204295 | 0.74755
-0.3 | 0.080575 | 0.27425 | 1.04925
-0.29 | 0.11098 | 0.38095 | 1.48075
-0.28 | 0.16612 | 0.5322 | 2.00715
-0.27 | 0.22758 | 0.72705 | 2.763
-0.26 | 0.29745 | 0.99415 | 3.826
-0.25 | 0.40465 | 1.39385 | 5.208
-0.24 | 0.5517 | 1.88565 | 7.1785
-0.23 | 0.753 | 2.5595 | 9.6445
-0.22 | 1.02475 | 3.452 | 13.056
-0.21 | 1.4608 | 4.695 | 17.631
-0.2 | 1.99075 | 6.3795 | 23.4165
-0.19 | 2.631 | 8.598 | 31.4
-0.18 | 3.5245 | 11.4685 | 41.765
-0.17 | 4.7525 | 15.302 | 53.785
-0.16 | 6.3355 | 20.4485 | 69.285
-0.15 | 8.5215 | 26.605 | 90.26
-0.14 | 11.3995 | 35.03 | 114.005
-0.13 | 15.08 | 45.785 | 142.54
-0.12 | 19.9355 | 59.01 | 176.91
-0.11 | 26.19 | 75.785 | 215
-0.1 | 34.455 | 96.815 | 257.45
-0.09 | 44.235 | 121.815 | 299.9
-0.08 | 56.59 | 149.77 | 343.85
-0.07 | 72.165 | 183.1 | 397.15
-0.06 | 90.74 | 222.95 | 454.15
-0.05 | 111.24 | 265.25 | 505.05
-0.04 | 135.765 | 310.95 | 555.5
-0.03 | 163.75 | 363.1 | 609.8
-0.02 | 195.95 | 410.4 | 660.85
-0.01 | 230.95 | 464.35 | 718.2
0 | 264.3 | 525.25 | 765.95
0.01 | 296.9 | 573.15 | 798.5
0.02 | 334.85 | 626.1 | 851
0.03 | 371.9 | 672.7 | 896
0.04 | 401.95 | 713.95 | 928
0.05 | 431.25 | 766.75 | 970.5
0.06 | 457.7 | 813.5 | 1004.5
0.07 | 478 | 852.5 | 1025
0.08 | 494.9 | 883 | 1059.5
0.09 | 507.95 | 905.5 | 1086.5
0.1 | 503.9 | 946 | 1104.5
0.11 | 512.4 | 983 | 1143
0.12 | 524 | 1004 | 1145.5
0.13 | 520 | 1031 | 1156.5
0.14 | 513 | 1040 | 1187.5
0.15 | 497.5 | 1063.5 | 1192
0.16 | 473.5 | 1091 | 1201.5
0.17 | 459 | 1097 | 1205
0.18 | 452.5 | 1111.5 | 1211
0.19 | 437.5 | 1122 | 1226
0.2 | 419 | 1136 | 1236.5
0.21 | 388.5 | 1144 | 1225
0.22 | 367 | 1145 | 1222
0.23 | 352 | 1144 | 1234
0.24 | 339.5 | 1158.5 | 1234.5
0.25 | 328 | 1166 | 1232.5
0.26 | 302 | 1149 | 1211
0.27 | 282.5 | 1149.5 | 1210
0.28 | 259 | 1140 | 1216
0.29 | 236.5 | 1145 | 1204.5
0.3 | 237.5 | 1148 | 1200.5
0.31 | 231 | 1122.5 | 1181.5
0.32 | 215.5 | 1117 | 1168
0.33 | 185 | 1106 | 1165.5
0.34 | 168.5 | 1096.5 | 1151.5
0.35 | 178 | 1087.5 | 1128
0.36 | 180 | 1070.5 | 1121.5
0.37 | 150 | 1045 | 1115
0.38 | 127.5 | 1027.5 | 1091.5
0.39 | 137.5 | 1021 | 1070.5
0.4 | 137 | 996 | 1044.5
0.41 | 137.5 | 979.5 | 1035.5
0.42 | 101.5 | 949.5 | 1027
0.43 | 82 | 919.5 | 995.5
0.44 | 108 | 905.5 | 971.5
0.45 | 102.5 | 881.5 | 937
0.46 | 102 | 850 | 929.5
0.47 | 80 | 819.5 | 910
0.48 | 63.5 | 795 | 870
0.49 | 92 | 770 | 855
0.5 | 102 | 757 | 840