## IDS-VDS Characteristic (mA-mm)
VGS (V) | VDS = 0.100 V | VDS = 0.500 V | VDS = 0.900 V
-0.75 | 0.0006749 | 0.0029271 | 0.010084
-0.74 | 0.0006396 | 0.0028302 | 0.009812
-0.73 | 0.0006209 | 0.0027458 | 0.009504
-0.72 | 0.0005887 | 0.0026457 | 0.009233
-0.71 | 0.0005667 | 0.0025619 | 0.008975
-0.7 | 0.0005432 | 0.0024696 | 0.008759
-0.69 | 0.0005145 | 0.0023933 | 0.008481
-0.68 | 0.00049235 | 0.0023178 | 0.008276
-0.67 | 0.00047105 | 0.0022288 | 0.008048
-0.66 | 0.00045092 | 0.0021578 | 0.007795
-0.65 | 0.00043152 | 0.0020837 | 0.007566
-0.64 | 0.00041406 | 0.0019958 | 0.007307
-0.63 | 0.00039273 | 0.0019335 | 0.007147
-0.62 | 0.00037644 | 0.001868 | 0.006919
-0.61 | 0.00036075 | 0.0018094 | 0.006719
-0.6 | 0.00034206 | 0.0017472 | 0.006542
-0.59 | 0.00032784 | 0.0016759 | 0.006316
-0.58 | 0.0003118 | 0.0016211 | 0.006129
-0.57 | 0.00029785 | 0.0015673 | 0.005911
-0.56 | 0.00028096 | 0.0015133 | 0.00578
-0.55 | 0.0002715 | 0.001466 | 0.005598
-0.54 | 0.00025738 | 0.0014084 | 0.005452
-0.53 | 0.00024658 | 0.0013589 | 0.005259
-0.52 | 0.00023439 | 0.0013076 | 0.005131
-0.51 | 0.00022051 | 0.0012628 | 0.0049778
-0.5 | 0.00021389 | 0.001223 | 0.0048155
-0.49 | 0.00020312 | 0.0011764 | 0.0047116
-0.48 | 0.00019435 | 0.001137 | 0.0045977
-0.47 | 0.00018816 | 0.0011093 | 0.0044875
-0.46 | 0.00018487 | 0.0010748 | 0.0043811
-0.45 | 0.00017921 | 0.0010533 | 0.0043185
-0.44 | 0.0001774 | 0.0010451 | 0.004272
-0.43 | 0.00018014 | 0.0010507 | 0.0042761
-0.42 | 0.00018714 | 0.0010603 | 0.0043137
-0.41 | 0.00019867 | 0.0010935 | 0.0044167
-0.4 | 0.0002184 | 0.0011531 | 0.0046317
-0.39 | 0.00024824 | 0.0012525 | 0.004958
-0.38 | 0.00029375 | 0.0014045 | 0.0054556
-0.37 | 0.00035716 | 0.0016158 | 0.00629
-0.36 | 0.00044982 | 0.0019255 | 0.007386
-0.35 | 0.0005899 | 0.002369 | 0.008999
-0.34 | 0.0007747 | 0.0030044 | 0.011323
-0.33 | 0.001027 | 0.0038744 | 0.014601
-0.32 | 0.0013811 | 0.0051162 | 0.019218
-0.31 | 0.0018684 | 0.006971 | 0.025617
-0.3 | 0.0025536 | 0.009387 | 0.034804
-0.29 | 0.0034836 | 0.012684 | 0.047479
-0.28 | 0.0047662 | 0.017255 | 0.0647
-0.27 | 0.006947 | 0.023617 | 0.08927
-0.26 | 0.009509 | 0.032158 | 0.12259
-0.25 | 0.012967 | 0.044223 | 0.16797
-0.24 | 0.017706 | 0.06148 | 0.23083
-0.23 | 0.02422 | 0.08376 | 0.31321
-0.22 | 0.032955 | 0.11388 | 0.42922
-0.21 | 0.04499 | 0.15496 | 0.5824
-0.2 | 0.06303 | 0.20983 | 0.7901
-0.19 | 0.08578 | 0.28488 | 1.0625
-0.18 | 0.11619 | 0.38544 | 1.426
-0.17 | 0.15729 | 0.51932 | 1.9068
-0.16 | 0.21253 | 0.7031 | 2.5253
-0.15 | 0.28569 | 0.931 | 3.3266
-0.14 | 0.38496 | 1.2425 | 4.3525
-0.13 | 0.51501 | 1.6483 | 5.6127
-0.12 | 0.6895 | 2.1717 | 7.252
-0.11 | 0.9166 | 2.8333 | 9.193
-0.1 | 1.2156 | 3.6991 | 11.534
-0.09 | 1.6087 | 4.7928 | 14.296
-0.08 | 2.1085 | 6.152 | 17.561
-0.07 | 2.7427 | 7.816 | 21.35
-0.06 | 3.5544 | 9.822 | 25.593
-0.05 | 4.5577 | 12.265 | 30.392
-0.04 | 5.778 | 15.15 | 35.689
-0.03 | 7.281 | 18.526 | 41.567
-0.02 | 9.073 | 22.387 | 47.956
-0.01 | 11.185 | 26.825 | 54.789
0 | 13.681 | 31.793 | 62.27
0.01 | 16.498 | 37.302 | 70.13
0.02 | 19.644 | 43.334 | 78.33
0.03 | 23.218 | 49.783 | 87.23
0.04 | 26.997 | 56.811 | 96.33
0.05 | 31.214 | 64.13 | 105.89
0.06 | 35.65 | 72.11 | 115.63
0.07 | 40.405 | 80.45 | 125.99
0.08 | 45.322 | 89.17 | 136.43
0.09 | 50.325 | 98.11 | 147.19
0.1 | 55.452 | 107.43 | 158.27
0.11 | 60.49 | 117.03 | 169.24
0.12 | 65.81 | 127.13 | 180.92
0.13 | 70.89 | 137.27 | 192.51
0.14 | 75.96 | 147.51 | 204.18
0.15 | 80.97 | 158.15 | 216.14
0.16 | 85.95 | 169 | 228.07
0.17 | 90.77 | 179.93 | 240.15
0.18 | 95.35 | 191.08 | 252.33
0.19 | 99.73 | 202.12 | 264.57
0.2 | 103.84 | 213.48 | 276.7
0.21 | 107.85 | 224.9 | 289.24
0.22 | 111.68 | 236.36 | 301.45
0.23 | 115.41 | 247.83 | 313.81
0.24 | 118.91 | 259.34 | 326.17
0.25 | 122.33 | 270.97 | 338.29
0.26 | 125.1 | 282.47 | 350.64
0.27 | 127.93 | 293.99 | 362.84
0.28 | 130.74 | 305.37 | 374.92
0.29 | 133.28 | 316.84 | 387.04
0.3 | 135.99 | 328.41 | 399.02
0.31 | 138.11 | 339.68 | 411.03
0.32 | 140.03 | 351.02 | 422.83
0.33 | 142.04 | 362.02 | 434.59
0.34 | 144.22 | 373.14 | 445.94
0.35 | 146.05 | 383.99 | 457.49
0.36 | 147.51 | 394.7 | 468.74
0.37 | 148.93 | 405.43 | 479.92
0.38 | 150.5 | 415.84 | 490.93
0.39 | 152.28 | 425.99 | 501.61
0.4 | 153.34 | 436.02 | 512.34
0.41 | 154.32 | 445.9 | 522.75
0.42 | 155.54 | 455.57 | 533.07
0.43 | 156.65 | 465 | 543.26
0.44 | 158.05 | 474.09 | 553
0.45 | 158.74 | 482.99 | 562.68
0.46 | 159.43 | 491.81 | 572
0.47 | 160.39 | 500.08 | 581.2
0.48 | 161.62 | 508.15 | 590.1
0.49 | 162.42 | 515.92 | 599
0.5 | 162.79 | 523.49 | 607.1

## Tranconductance (mS-mm)
VGS (V) | VDS = 0.100 V | VDS = 0.500 V | VDS = 0.900 V
-0.75 | -0.00353 | -0.00969 | -0.0272
-0.74 | -0.0027 | -0.009065 | -0.029
-0.73 | -0.002545 | -0.009225 | -0.02895
-0.72 | -0.00271 | -0.009195 | -0.02645
-0.71 | -0.002275 | -0.008805 | -0.0237
-0.7 | -0.00261 | -0.00843 | -0.0247
-0.69 | -0.0025425 | -0.00759 | -0.02415
-0.68 | -0.0021725 | -0.008225 | -0.02165
-0.67 | -0.0020715 | -0.008 | -0.02405
-0.66 | -0.0019765 | -0.007255 | -0.0241
-0.65 | -0.001843 | -0.0081 | -0.0244
-0.64 | -0.0019395 | -0.00751 | -0.02095
-0.63 | -0.001881 | -0.00639 | -0.0194
-0.62 | -0.001599 | -0.006205 | -0.0214
-0.61 | -0.001719 | -0.00604 | -0.01885
-0.6 | -0.0016455 | -0.006675 | -0.02015
-0.59 | -0.001513 | -0.006305 | -0.02065
-0.58 | -0.0014995 | -0.00543 | -0.02025
-0.57 | -0.001542 | -0.00539 | -0.01745
-0.56 | -0.0013175 | -0.005065 | -0.01565
-0.55 | -0.001179 | -0.005245 | -0.0164
-0.54 | -0.001246 | -0.005355 | -0.01695
-0.53 | -0.0011495 | -0.00504 | -0.01605
-0.52 | -0.0013035 | -0.004805 | -0.01406
-0.51 | -0.001025 | -0.00423 | -0.015775
-0.5 | -0.0008695 | -0.00432 | -0.01331
-0.49 | -0.000977 | -0.0043 | -0.01089
-0.48 | -0.000748 | -0.003355 | -0.011205
-0.47 | -0.000474 | -0.00311 | -0.01083
-0.46 | -0.0004475 | -0.0028 | -0.00845
-0.45 | -0.0003735 | -0.001485 | -0.005455
-0.44 | 4.65e-05 | -0.00013 | -0.00212
-0.43 | 0.000487 | 0.00076 | 0.002085
-0.42 | 0.0009265 | 0.00214 | 0.00703
-0.41 | 0.001563 | 0.00464 | 0.0159
-0.4 | 0.0024785 | 0.00795 | 0.027065
-0.39 | 0.0037675 | 0.01257 | 0.041195
-0.38 | 0.005446 | 0.018165 | 0.0666
-0.37 | 0.0078035 | 0.02605 | 0.09652
-0.36 | 0.011637 | 0.03766 | 0.13545
-0.35 | 0.016244 | 0.053945 | 0.19685
-0.34 | 0.021855 | 0.07527 | 0.2801
-0.33 | 0.03032 | 0.10559 | 0.39475
-0.32 | 0.04207 | 0.15483 | 0.5508
-0.31 | 0.058625 | 0.21354 | 0.7793
-0.3 | 0.08076 | 0.28565 | 1.0931
-0.29 | 0.11063 | 0.3934 | 1.4948
-0.28 | 0.17317 | 0.54665 | 2.08955
-0.27 | 0.23714 | 0.74515 | 2.8945
-0.26 | 0.301 | 1.0303 | 3.935
-0.25 | 0.40985 | 1.4661 | 5.412
-0.24 | 0.56265 | 1.97685 | 7.262
-0.23 | 0.76245 | 2.62 | 9.9195
-0.22 | 1.0385 | 3.56 | 13.4595
-0.21 | 1.50375 | 4.7975 | 18.044
-0.2 | 2.0395 | 6.496 | 24.005
-0.19 | 2.658 | 8.7805 | 31.795
-0.18 | 3.5755 | 11.722 | 42.215
-0.17 | 4.817 | 15.883 | 54.965
-0.16 | 6.42 | 20.584 | 70.99
-0.15 | 8.6215 | 26.97 | 91.36
-0.14 | 11.466 | 35.865 | 114.305
-0.13 | 15.227 | 46.46 | 144.975
-0.12 | 20.0795 | 59.25 | 179.015
-0.11 | 26.305 | 76.37 | 214.1
-0.1 | 34.605 | 97.975 | 255.15
-0.09 | 44.645 | 122.645 | 301.35
-0.08 | 56.7 | 151.16 | 352.7
-0.07 | 72.295 | 183.5 | 401.6
-0.06 | 90.75 | 222.45 | 452.1
-0.05 | 111.18 | 266.4 | 504.8
-0.04 | 136.165 | 313.05 | 558.75
-0.03 | 164.75 | 361.85 | 613.35
-0.02 | 195.2 | 414.95 | 661.1
-0.01 | 230.4 | 470.3 | 715.7
0 | 265.65 | 523.85 | 767.05
0.01 | 298.15 | 577.05 | 803
0.02 | 336 | 624.05 | 855
0.03 | 367.65 | 673.85 | 900
0.04 | 399.8 | 717.35 | 933
0.05 | 432.65 | 764.95 | 965
0.06 | 459.55 | 816 | 1005
0.07 | 483.6 | 853 | 1040
0.08 | 496 | 883 | 1060
0.09 | 506.5 | 913 | 1092
0.1 | 508.25 | 946 | 1102.5
0.11 | 517.9 | 985 | 1132.5
0.12 | 520 | 1012 | 1163.5
0.13 | 507.5 | 1019 | 1163
0.14 | 504 | 1044 | 1181.5
0.15 | 499.5 | 1074.5 | 1194.5
0.16 | 490 | 1089 | 1200.5
0.17 | 470 | 1104 | 1213
0.18 | 448 | 1109.5 | 1221
0.19 | 424.5 | 1120 | 1218.5
0.2 | 406 | 1139 | 1233.5
0.21 | 392 | 1144 | 1237.5
0.22 | 378 | 1146.5 | 1228.5
0.23 | 361.5 | 1149 | 1236
0.24 | 346 | 1157 | 1224
0.25 | 309.5 | 1156.5 | 1223.5
0.26 | 280 | 1151 | 1227.5
0.27 | 282 | 1145 | 1214
0.28 | 267.5 | 1142.5 | 1210
0.29 | 262.5 | 1152 | 1205
0.3 | 241.5 | 1142 | 1199.5
0.31 | 202 | 1130.5 | 1190.5
0.32 | 196.5 | 1117 | 1178
0.33 | 209.5 | 1106 | 1155.5
0.34 | 200.5 | 1098.5 | 1145
0.35 | 164.5 | 1078 | 1140
0.36 | 144 | 1072 | 1121.5
0.37 | 149.5 | 1057 | 1109.5
0.38 | 167.5 | 1028 | 1084.5
0.39 | 142 | 1009 | 1070.5
0.4 | 102 | 995.5 | 1057
0.41 | 110 | 977.5 | 1036.5
0.42 | 116.5 | 955 | 1025.5
0.43 | 125.5 | 926 | 996.5
0.44 | 104.5 | 899.5 | 971
0.45 | 69 | 886 | 950
0.46 | 82.5 | 854.5 | 926
0.47 | 109.5 | 817 | 905
0.48 | 101.5 | 792 | 890
0.49 | 58.5 | 767 | 850
0.5 | 37 | 757 | 810