## IDS-VDS Characteristic (mA-mm)
VGS (V) | VDS = 0.100 V | VDS = 0.500 V | VDS = 0.900 V
-0.75 | 0.0006841 | 0.0029809 | 0.010331
-0.74 | 0.0006588 | 0.0028974 | 0.00997
-0.73 | 0.0006298 | 0.0028053 | 0.009686
-0.72 | 0.0006041 | 0.0027167 | 0.009455
-0.71 | 0.0005731 | 0.0026324 | 0.009243
-0.7 | 0.0005505 | 0.0025337 | 0.008939
-0.69 | 0.0005274 | 0.002437 | 0.008695
-0.68 | 0.0005019 | 0.00236 | 0.008474
-0.67 | 0.00047853 | 0.002302 | 0.008228
-0.66 | 0.00045964 | 0.0022059 | 0.008011
-0.65 | 0.00044077 | 0.002117 | 0.007785
-0.64 | 0.00041854 | 0.0020509 | 0.007552
-0.63 | 0.00039853 | 0.0019905 | 0.007322
-0.62 | 0.00038008 | 0.0019022 | 0.007103
-0.61 | 0.00036543 | 0.0018402 | 0.006893
-0.6 | 0.00034714 | 0.0017725 | 0.006695
-0.59 | 0.00033134 | 0.0017255 | 0.006511
-0.58 | 0.00031879 | 0.0016589 | 0.006313
-0.57 | 0.00030253 | 0.001616 | 0.006105
-0.56 | 0.00028749 | 0.0015579 | 0.005931
-0.55 | 0.0002741 | 0.0015005 | 0.005756
-0.54 | 0.00026127 | 0.0014488 | 0.005583
-0.53 | 0.00024991 | 0.0013982 | 0.005414
-0.52 | 0.00023808 | 0.0013338 | 0.005255
-0.51 | 0.00022654 | 0.0012926 | 0.00509
-0.5 | 0.00021872 | 0.0012511 | 0.0050105
-0.49 | 0.00020965 | 0.0012139 | 0.0048389
-0.48 | 0.00020166 | 0.0011795 | 0.0047059
-0.47 | 0.00019429 | 0.0011379 | 0.0045886
-0.46 | 0.00018768 | 0.0011219 | 0.0044959
-0.45 | 0.00018547 | 0.0010972 | 0.0044362
-0.44 | 0.00018452 | 0.0010912 | 0.0044195
-0.43 | 0.0001871 | 0.0010839 | 0.0043937
-0.42 | 0.00019382 | 0.0011033 | 0.0044846
-0.41 | 0.00020754 | 0.0011409 | 0.0046235
-0.4 | 0.00022906 | 0.0012087 | 0.0048476
-0.39 | 0.00026235 | 0.0013176 | 0.0052161
-0.38 | 0.00031065 | 0.0014847 | 0.005851
-0.37 | 0.00038023 | 0.0017198 | 0.006701
-0.36 | 0.00047813 | 0.0020698 | 0.007984
-0.35 | 0.0006509 | 0.0025572 | 0.009726
-0.34 | 0.0008562 | 0.0032441 | 0.012272
-0.33 | 0.0011346 | 0.0042015 | 0.015942
-0.32 | 0.0015215 | 0.0055193 | 0.020909
-0.31 | 0.002054 | 0.007546 | 0.028003
-0.3 | 0.0028022 | 0.01014 | 0.038028
-0.29 | 0.0038251 | 0.013753 | 0.051865
-0.28 | 0.0052152 | 0.018673 | 0.07115
-0.27 | 0.007449 | 0.025458 | 0.09745
-0.26 | 0.010177 | 0.034976 | 0.13366
-0.25 | 0.013841 | 0.047665 | 0.18189
-0.24 | 0.018856 | 0.06631 | 0.24984
-0.23 | 0.025757 | 0.08981 | 0.34104
-0.22 | 0.035022 | 0.12229 | 0.46217
-0.21 | 0.047739 | 0.16651 | 0.6287
-0.2 | 0.06639 | 0.22476 | 0.8505
-0.19 | 0.09014 | 0.3036 | 1.1449
-0.18 | 0.12191 | 0.40981 | 1.53
-0.17 | 0.1653 | 0.55242 | 2.0374
-0.16 | 0.22263 | 0.7405 | 2.7005
-0.15 | 0.29881 | 0.9918 | 3.5409
-0.14 | 0.40328 | 1.3148 | 4.6328
-0.13 | 0.53749 | 1.7373 | 6.02
-0.12 | 0.7205 | 2.2947 | 7.665
-0.11 | 0.9543 | 2.9862 | 9.725
-0.1 | 1.2665 | 3.8911 | 12.133
-0.09 | 1.6738 | 5.0457 | 15.017
-0.08 | 2.192 | 6.439 | 18.383
-0.07 | 2.8534 | 8.148 | 22.229
-0.06 | 3.6777 | 10.237 | 26.593
-0.05 | 4.7195 | 12.77 | 31.449
-0.04 | 5.952 | 15.75 | 36.927
-0.03 | 7.487 | 19.243 | 42.894
-0.02 | 9.299 | 23.101 | 49.311
-0.01 | 11.496 | 27.599 | 56.343
0 | 13.999 | 32.735 | 63.96
0.01 | 16.858 | 38.253 | 71.74
0.02 | 20.04 | 44.252 | 80.09
0.03 | 23.648 | 50.853 | 88.97
0.04 | 27.543 | 57.86 | 98.15
0.05 | 31.733 | 65.35 | 107.83
0.06 | 36.189 | 73.33 | 117.59
0.07 | 40.865 | 81.8 | 127.99
0.08 | 45.783 | 90.45 | 138.47
0.09 | 50.809 | 99.39 | 149.21
0.1 | 55.952 | 108.77 | 160.16
0.11 | 60.95 | 118.43 | 171.36
0.12 | 66.28 | 128.43 | 182.96
0.13 | 71.45 | 138.69 | 194.6
0.14 | 76.56 | 149 | 206.27
0.15 | 81.49 | 159.58 | 217.95
0.16 | 86.34 | 170.4 | 230.03
0.17 | 91.08 | 181.3 | 242.14
0.18 | 95.71 | 192.32 | 254.27
0.19 | 100.19 | 203.46 | 266.54
0.2 | 104.36 | 214.73 | 278.62
0.21 | 108.28 | 226.23 | 291.05
0.22 | 111.96 | 237.62 | 303.31
0.23 | 115.63 | 249.01 | 315.59
0.24 | 119.14 | 260.52 | 327.91
0.25 | 122.5 | 272.15 | 340.24
0.26 | 125.61 | 283.57 | 352.36
0.27 | 128.38 | 295.16 | 364.52
0.28 | 131.04 | 306.51 | 376.57
0.29 | 133.49 | 318.03 | 388.47
0.3 | 135.95 | 329.44 | 400.68
0.31 | 138.44 | 340.64 | 412.47
0.32 | 140.47 | 351.8 | 424.15
0.33 | 142.38 | 362.95 | 435.93
0.34 | 144.06 | 373.96 | 447.26
0.35 | 145.99 | 384.81 | 458.71
0.36 | 147.81 | 395.51 | 469.93
0.37 | 149.41 | 406 | 481.12
0.38 | 150.61 | 416.45 | 492.08
0.39 | 151.94 | 426.7 | 502.69
0.4 | 153.42 | 436.68 | 513.24
0.41 | 154.76 | 446.47 | 523.67
0.42 | 155.83 | 456.01 | 533.97
0.43 | 156.72 | 465.44 | 543.83
0.44 | 157.83 | 474.53 | 553.65
0.45 | 159.03 | 483.26 | 563.25
0.46 | 159.79 | 491.94 | 572.3
0.47 | 160.63 | 500.34 | 581.6
0.48 | 161.28 | 508.42 | 590.6
0.49 | 162.37 | 516.12 | 599
0.5 | 163.06 | 523.55 | 607.4

## Tranconductance (mS-mm)
VGS (V) | VDS = 0.100 V | VDS = 0.500 V | VDS = 0.900 V
-0.75 | -0.00253 | -0.00835 | -0.0361
-0.74 | -0.002715 | -0.00878 | -0.03225
-0.73 | -0.002735 | -0.009035 | -0.02575
-0.72 | -0.002835 | -0.008645 | -0.02215
-0.71 | -0.00268 | -0.00915 | -0.0258
-0.7 | -0.002285 | -0.00977 | -0.0274
-0.69 | -0.00243 | -0.008685 | -0.02325
-0.68 | -0.0024435 | -0.00675 | -0.02335
-0.67 | -0.002113 | -0.007705 | -0.02315
-0.66 | -0.001888 | -0.00925 | -0.02215
-0.65 | -0.002055 | -0.00775 | -0.02295
-0.64 | -0.002112 | -0.006325 | -0.02315
-0.63 | -0.001923 | -0.007435 | -0.02245
-0.62 | -0.001655 | -0.007515 | -0.02145
-0.61 | -0.001647 | -0.006485 | -0.0204
-0.6 | -0.0017045 | -0.005735 | -0.0191
-0.59 | -0.0014175 | -0.00568 | -0.0191
-0.58 | -0.0014405 | -0.005475 | -0.0203
-0.57 | -0.001565 | -0.00505 | -0.0191
-0.56 | -0.0014215 | -0.005775 | -0.01745
-0.55 | -0.001311 | -0.005455 | -0.0174
-0.54 | -0.0012095 | -0.005115 | -0.0171
-0.53 | -0.0011595 | -0.00575 | -0.0164
-0.52 | -0.0011685 | -0.00528 | -0.0162
-0.51 | -0.000968 | -0.004135 | -0.012225
-0.5 | -0.0008445 | -0.003935 | -0.012555
-0.49 | -0.000853 | -0.00358 | -0.01523
-0.48 | -0.000768 | -0.0038 | -0.012515
-0.47 | -0.000699 | -0.00288 | -0.0105
-0.46 | -0.000441 | -0.002035 | -0.00762
-0.45 | -0.000158 | -0.001535 | -0.00382
-0.44 | 8.15e-05 | -0.000665 | -0.002125
-0.43 | 0.000465 | 0.000605 | 0.003255
-0.42 | 0.001022 | 0.00285 | 0.01149
-0.41 | 0.001762 | 0.00527 | 0.01815
-0.4 | 0.0027405 | 0.008835 | 0.02963
-0.39 | 0.0040795 | 0.0138 | 0.05017
-0.38 | 0.005894 | 0.02011 | 0.074245
-0.37 | 0.008374 | 0.029255 | 0.10665
-0.36 | 0.0135335 | 0.04187 | 0.15125
-0.35 | 0.0189035 | 0.058715 | 0.2144
-0.34 | 0.024185 | 0.082215 | 0.3108
-0.33 | 0.033265 | 0.11376 | 0.43185
-0.32 | 0.04597 | 0.167225 | 0.60305
-0.31 | 0.064035 | 0.231035 | 0.85595
-0.3 | 0.088555 | 0.31035 | 1.1931
-0.29 | 0.12065 | 0.42665 | 1.6561
-0.28 | 0.181195 | 0.58525 | 2.27925
-0.27 | 0.24809 | 0.81515 | 3.1255
-0.26 | 0.3196 | 1.11035 | 4.222
-0.25 | 0.43395 | 1.5667 | 5.809
-0.24 | 0.5958 | 2.10725 | 7.9575
-0.23 | 0.8083 | 2.799 | 10.6165
-0.22 | 1.0991 | 3.835 | 14.383
-0.21 | 1.5684 | 5.1235 | 19.4165
-0.2 | 2.12005 | 6.8545 | 25.81
-0.19 | 2.776 | 9.2525 | 33.975
-0.18 | 3.758 | 12.441 | 44.625
-0.17 | 5.036 | 16.5345 | 58.525
-0.16 | 6.6755 | 21.969 | 75.175
-0.15 | 9.0325 | 28.715 | 96.615
-0.14 | 11.934 | 37.275 | 123.955
-0.13 | 15.861 | 48.995 | 151.61
-0.12 | 20.8405 | 62.445 | 185.25
-0.11 | 27.3 | 79.82 | 223.4
-0.1 | 35.975 | 102.975 | 264.6
-0.09 | 46.275 | 127.395 | 312.5
-0.08 | 58.98 | 155.115 | 360.6
-0.07 | 74.285 | 189.9 | 410.5
-0.06 | 93.305 | 231.1 | 461
-0.05 | 113.715 | 275.65 | 516.7
-0.04 | 138.375 | 323.65 | 572.25
-0.03 | 167.35 | 367.55 | 619.2
-0.02 | 200.45 | 417.8 | 672.45
-0.01 | 235 | 481.7 | 732.45
0 | 268.1 | 532.7 | 769.85
0.01 | 302.05 | 575.85 | 806.5
0.02 | 339.5 | 630 | 861.5
0.03 | 375.15 | 680.4 | 903
0.04 | 404.25 | 724.85 | 943
0.05 | 432.3 | 773.5 | 972
0.06 | 456.6 | 822.5 | 1008
0.07 | 479.7 | 856 | 1044
0.08 | 497.2 | 879.5 | 1061
0.09 | 508.45 | 916 | 1084.5
0.1 | 507.05 | 952 | 1107.5
0.11 | 516.4 | 983 | 1140
0.12 | 525 | 1013 | 1162
0.13 | 514 | 1028.5 | 1165.5
0.14 | 502 | 1044.5 | 1167.5
0.15 | 489 | 1070 | 1188
0.16 | 479.5 | 1086 | 1209.5
0.17 | 468.5 | 1096 | 1212
0.18 | 455.5 | 1108 | 1220
0.19 | 432.5 | 1120.5 | 1217.5
0.2 | 404.5 | 1138.5 | 1225.5
0.21 | 380 | 1144.5 | 1234.5
0.22 | 367.5 | 1139 | 1227
0.23 | 359 | 1145 | 1230
0.24 | 343.5 | 1157 | 1232.5
0.25 | 323.5 | 1152.5 | 1222.5
0.26 | 294 | 1150.5 | 1214
0.27 | 271.5 | 1147 | 1210.5
0.28 | 255.5 | 1143.5 | 1197.5
0.29 | 245.5 | 1146.5 | 1205.5
0.3 | 247.5 | 1130.5 | 1200
0.31 | 226 | 1118 | 1173.5
0.32 | 197 | 1115.5 | 1173
0.33 | 179.5 | 1108 | 1155.5
0.34 | 180.5 | 1093 | 1139
0.35 | 187.5 | 1077.5 | 1133.5
0.36 | 171 | 1059.5 | 1120.5
0.37 | 140 | 1047 | 1107.5
0.38 | 126.5 | 1035 | 1078.5
0.39 | 140.5 | 1011.5 | 1058
0.4 | 141 | 988.5 | 1049
0.41 | 120.5 | 966.5 | 1036.5
0.42 | 98 | 948.5 | 1008
0.43 | 100 | 926 | 984
0.44 | 115.5 | 891 | 971
0.45 | 98 | 870.5 | 932.5
0.46 | 80 | 854 | 917.5
0.47 | 74.5 | 824 | 915
0.48 | 87 | 789 | 870
0.49 | 89 | 756.5 | 840
0.5 | 69 | 743 | 840