## IDS-VDS Characteristic (mA-mm)
VGS (V) | VDS = 0.100 V | VDS = 0.500 V | VDS = 0.900 V
-0.75 | 0.0006463 | 0.0027566 | 0.009194
-0.74 | 0.0006169 | 0.0026639 | 0.008936
-0.73 | 0.0005874 | 0.0025794 | 0.008721
-0.72 | 0.0005634 | 0.0024914 | 0.008488
-0.71 | 0.0005372 | 0.0024245 | 0.008231
-0.7 | 0.0005166 | 0.0023408 | 0.008016
-0.69 | 0.00049457 | 0.0022629 | 0.007826
-0.68 | 0.00047592 | 0.0021956 | 0.007613
-0.67 | 0.00045705 | 0.0021147 | 0.007357
-0.66 | 0.00043566 | 0.0020422 | 0.007161
-0.65 | 0.00041608 | 0.0019813 | 0.00699
-0.64 | 0.00039675 | 0.0019164 | 0.006789
-0.63 | 0.00037933 | 0.0018446 | 0.006594
-0.62 | 0.00036323 | 0.0017962 | 0.006397
-0.61 | 0.00034713 | 0.0017275 | 0.006208
-0.6 | 0.0003302 | 0.001674 | 0.006003
-0.59 | 0.00031759 | 0.0016179 | 0.005836
-0.58 | 0.00030402 | 0.001552 | 0.005715
-0.57 | 0.00028971 | 0.0015039 | 0.005527
-0.56 | 0.00027752 | 0.0014499 | 0.005329
-0.55 | 0.00026537 | 0.001398 | 0.005207
-0.54 | 0.00025396 | 0.0013504 | 0.005072
-0.53 | 0.00024154 | 0.0012994 | 0.0049082
-0.52 | 0.00023241 | 0.0012585 | 0.0047301
-0.51 | 0.00022165 | 0.0012126 | 0.0046134
-0.5 | 0.00021044 | 0.0011736 | 0.0045155
-0.49 | 0.00020349 | 0.0011339 | 0.0043785
-0.48 | 0.00019715 | 0.0011115 | 0.0042802
-0.47 | 0.00018968 | 0.0010836 | 0.0042022
-0.46 | 0.00018521 | 0.001066 | 0.0041434
-0.45 | 0.00018179 | 0.0010465 | 0.0040764
-0.44 | 0.00018401 | 0.0010417 | 0.0040666
-0.43 | 0.00018633 | 0.0010529 | 0.0040919
-0.42 | 0.00019601 | 0.0010735 | 0.004187
-0.41 | 0.00021169 | 0.0011278 | 0.0043673
-0.4 | 0.00023541 | 0.0011998 | 0.0046562
-0.39 | 0.00027283 | 0.0013281 | 0.0051012
-0.38 | 0.00032508 | 0.0015099 | 0.005799
-0.37 | 0.00039992 | 0.0017857 | 0.006767
-0.36 | 0.00050559 | 0.0021596 | 0.008135
-0.35 | 0.0006928 | 0.0026959 | 0.010126
-0.34 | 0.0009129 | 0.0034442 | 0.01297
-0.33 | 0.0012098 | 0.004496 | 0.016951
-0.32 | 0.0016279 | 0.006076 | 0.022442
-0.31 | 0.0021947 | 0.008102 | 0.030296
-0.3 | 0.0029996 | 0.010916 | 0.041268
-0.29 | 0.0040707 | 0.014787 | 0.056188
-0.28 | 0.0055605 | 0.020159 | 0.07699
-0.27 | 0.00795 | 0.0276 | 0.1057
-0.26 | 0.01084 | 0.037725 | 0.14457
-0.25 | 0.01472 | 0.05159 | 0.19797
-0.24 | 0.020083 | 0.07122 | 0.26912
-0.23 | 0.027418 | 0.09683 | 0.36735
-0.22 | 0.037346 | 0.13174 | 0.49961
-0.21 | 0.050691 | 0.17856 | 0.6754
-0.2 | 0.07044 | 0.24119 | 0.9098
-0.19 | 0.09548 | 0.32692 | 1.225
-0.18 | 0.12903 | 0.44016 | 1.6379
-0.17 | 0.1739 | 0.5942 | 2.1709
-0.16 | 0.23442 | 0.7901 | 2.8718
-0.15 | 0.31457 | 1.0559 | 3.755
-0.14 | 0.42222 | 1.4003 | 4.9003
-0.13 | 0.56247 | 1.8475 | 6.309
-0.12 | 0.7536 | 2.4197 | 8.085
-0.11 | 0.9971 | 3.1623 | 10.189
-0.1 | 1.3225 | 4.0997 | 12.655
-0.09 | 1.7436 | 5.3001 | 15.676
-0.08 | 2.2793 | 6.78 | 19.166
-0.07 | 2.964 | 8.522 | 23.083
-0.06 | 3.81 | 10.689 | 27.566
-0.05 | 4.8841 | 13.309 | 32.549
-0.04 | 6.144 | 16.338 | 38.119
-0.03 | 7.711 | 19.907 | 44.159
-0.02 | 9.567 | 23.909 | 50.699
-0.01 | 11.772 | 28.525 | 57.91
0 | 14.35 | 33.699 | 65.52
0.01 | 17.249 | 39.34 | 73.54
0.02 | 20.484 | 45.398 | 81.92
0.03 | 24.065 | 52.198 | 90.96
0.04 | 28.024 | 59.18 | 100.22
0.05 | 32.248 | 66.78 | 109.73
0.06 | 36.758 | 74.78 | 119.8
0.07 | 41.521 | 83.28 | 130.1
0.08 | 46.437 | 92.08 | 140.67
0.09 | 51.458 | 101.08 | 151.56
0.1 | 56.592 | 110.54 | 162.48
0.11 | 61.67 | 120.23 | 173.87
0.12 | 66.86 | 130.28 | 185.39
0.13 | 72.02 | 140.43 | 196.99
0.14 | 77.14 | 150.77 | 208.61
0.15 | 82.14 | 161.5 | 220.51
0.16 | 87.13 | 172.36 | 232.62
0.17 | 91.86 | 183.27 | 244.73
0.18 | 96.37 | 194.16 | 256.78
0.19 | 100.6 | 205.41 | 268.8
0.2 | 104.78 | 216.71 | 281.11
0.21 | 108.81 | 228.19 | 293.6
0.22 | 112.76 | 239.65 | 305.87
0.23 | 116.31 | 250.96 | 318.16
0.24 | 119.68 | 262.5 | 330.18
0.25 | 122.82 | 274.15 | 342.6
0.26 | 125.81 | 285.58 | 354.71
0.27 | 128.69 | 297.17 | 366.9
0.28 | 131.67 | 308.41 | 379.02
0.29 | 134.13 | 319.89 | 390.99
0.3 | 136.44 | 331.33 | 402.89
0.31 | 138.55 | 342.56 | 414.69
0.32 | 140.59 | 353.66 | 426.45
0.33 | 142.98 | 364.79 | 438.04
0.34 | 144.74 | 375.72 | 449.57
0.35 | 146.29 | 386.61 | 460.8
0.36 | 147.89 | 397.28 | 472.01
0.37 | 149.37 | 407.71 | 483.25
0.38 | 151.16 | 418.12 | 493.95
0.39 | 152.44 | 428.29 | 504.7
0.4 | 153.51 | 438.23 | 515.21
0.41 | 154.64 | 447.94 | 525.54
0.42 | 156.08 | 457.49 | 535.81
0.43 | 157.16 | 466.91 | 545.76
0.44 | 158.07 | 475.93 | 555.45
0.45 | 158.9 | 484.71 | 564.95
0.46 | 159.8 | 493.21 | 574
0.47 | 161.06 | 501.53 | 583.2
0.48 | 161.77 | 509.54 | 591.9
0.49 | 162.36 | 517.24 | 600.7
0.5 | 163.05 | 524.59 | 609

## Tranconductance (mS-mm)
VGS (V) | VDS = 0.100 V | VDS = 0.500 V | VDS = 0.900 V
-0.75 | -0.00294 | -0.00927 | -0.0258
-0.74 | -0.002945 | -0.00886 | -0.02365
-0.73 | -0.002675 | -0.008625 | -0.0224
-0.72 | -0.00251 | -0.007745 | -0.0245
-0.71 | -0.00234 | -0.00753 | -0.0236
-0.7 | -0.0021315 | -0.00808 | -0.02025
-0.69 | -0.002034 | -0.00726 | -0.02015
-0.68 | -0.001876 | -0.00741 | -0.02345
-0.67 | -0.002013 | -0.00767 | -0.0226
-0.66 | -0.0020485 | -0.00667 | -0.01835
-0.65 | -0.0019455 | -0.00629 | -0.0186
-0.64 | -0.0018375 | -0.006835 | -0.0198
-0.63 | -0.001676 | -0.00601 | -0.0196
-0.62 | -0.00161 | -0.005855 | -0.0193
-0.61 | -0.0016515 | -0.00611 | -0.0197
-0.6 | -0.001477 | -0.00548 | -0.0186
-0.59 | -0.001309 | -0.0061 | -0.0144
-0.58 | -0.001394 | -0.0057 | -0.01545
-0.57 | -0.001325 | -0.005105 | -0.0193
-0.56 | -0.001217 | -0.005295 | -0.016
-0.55 | -0.001178 | -0.004975 | -0.01285
-0.54 | -0.0011915 | -0.00493 | -0.01494
-0.53 | -0.0010775 | -0.004595 | -0.017095
-0.52 | -0.0009945 | -0.00434 | -0.01474
-0.51 | -0.0010985 | -0.004245 | -0.01073
-0.5 | -0.000908 | -0.003935 | -0.011745
-0.49 | -0.0006645 | -0.003105 | -0.011765
-0.48 | -0.0006905 | -0.002515 | -0.008815
-0.47 | -0.000597 | -0.002275 | -0.00684
-0.46 | -0.0003945 | -0.001855 | -0.00629
-0.45 | -6e-05 | -0.001215 | -0.00384
-0.44 | 0.000227 | 0.00032 | 0.000775
-0.43 | 0.0006 | 0.00159 | 0.00602
-0.42 | 0.001268 | 0.003745 | 0.01377
-0.41 | 0.00197 | 0.006315 | 0.02346
-0.4 | 0.003057 | 0.010015 | 0.036695
-0.39 | 0.0044835 | 0.015505 | 0.05714
-0.38 | 0.0063545 | 0.02288 | 0.08329
-0.37 | 0.0090255 | 0.032485 | 0.1168
-0.36 | 0.014644 | 0.04551 | 0.16795
-0.35 | 0.0203655 | 0.06423 | 0.24175
-0.34 | 0.02585 | 0.090005 | 0.34125
-0.33 | 0.03575 | 0.13159 | 0.4736
-0.32 | 0.049245 | 0.1803 | 0.66725
-0.31 | 0.068585 | 0.242 | 0.9413
-0.3 | 0.0938 | 0.33425 | 1.2946
-0.29 | 0.128045 | 0.46215 | 1.7861
-0.28 | 0.193965 | 0.64065 | 2.4756
-0.27 | 0.263975 | 0.8783 | 3.379
-0.26 | 0.3385 | 1.1995 | 4.6135
-0.25 | 0.46215 | 1.67475 | 6.2275
-0.24 | 0.6349 | 2.262 | 8.469
-0.23 | 0.86315 | 3.026 | 11.5245
-0.22 | 1.16365 | 4.0865 | 15.4025
-0.21 | 1.6547 | 5.4725 | 20.5095
-0.2 | 2.23945 | 7.418 | 27.48
-0.19 | 2.9295 | 9.9485 | 36.405
-0.18 | 3.921 | 13.364 | 47.295
-0.17 | 5.2695 | 17.497 | 61.695
-0.16 | 7.0335 | 23.085 | 79.205
-0.15 | 9.39 | 30.51 | 101.425
-0.14 | 12.395 | 39.58 | 127.7
-0.13 | 16.569 | 50.97 | 159.235
-0.12 | 21.7315 | 65.74 | 194
-0.11 | 28.445 | 84 | 228.5
-0.1 | 37.325 | 106.89 | 274.35
-0.09 | 47.84 | 134.015 | 325.55
-0.08 | 61.02 | 161.095 | 370.35
-0.07 | 76.535 | 195.45 | 420
-0.06 | 96.005 | 239.35 | 473.3
-0.05 | 116.7 | 282.45 | 527.65
-0.04 | 141.345 | 329.9 | 580.5
-0.03 | 171.15 | 378.55 | 629
-0.02 | 203.05 | 430.9 | 687.55
-0.01 | 239.15 | 489.5 | 741.05
0 | 273.85 | 540.75 | 781.5
0.01 | 306.7 | 584.95 | 820
0.02 | 340.8 | 642.9 | 871
0.03 | 377 | 689.1 | 915
0.04 | 409.15 | 729.1 | 938.5
0.05 | 436.7 | 780 | 979
0.06 | 463.65 | 825 | 1018.5
0.07 | 483.95 | 865 | 1043.5
0.08 | 496.85 | 890 | 1073
0.09 | 507.75 | 923 | 1090.5
0.1 | 510.6 | 957.5 | 1115.5
0.11 | 513.4 | 987 | 1145.5
0.12 | 517.5 | 1010 | 1156
0.13 | 514 | 1024.5 | 1161
0.14 | 506 | 1053.5 | 1176
0.15 | 499.5 | 1079.5 | 1200.5
0.16 | 486 | 1088.5 | 1211
0.17 | 462 | 1090 | 1208
0.18 | 437 | 1107 | 1203.5
0.19 | 420.5 | 1127.5 | 1216.5
0.2 | 410.5 | 1139 | 1240
0.21 | 399 | 1147 | 1238
0.22 | 375 | 1138.5 | 1228
0.23 | 346 | 1142.5 | 1215.5
0.24 | 325.5 | 1159.5 | 1222
0.25 | 306.5 | 1154 | 1226.5
0.26 | 293.5 | 1151 | 1215
0.27 | 293 | 1141.5 | 1215.5
0.28 | 272 | 1136 | 1204.5
0.29 | 238.5 | 1146 | 1193.5
0.3 | 221 | 1133.5 | 1185
0.31 | 207.5 | 1116.5 | 1178
0.32 | 221.5 | 1111.5 | 1167.5
0.33 | 207.5 | 1103 | 1156
0.34 | 165.5 | 1091 | 1138
0.35 | 157.5 | 1078 | 1122
0.36 | 154 | 1055 | 1122.5
0.37 | 163.5 | 1042 | 1097
0.38 | 153.5 | 1029 | 1072.5
0.39 | 117.5 | 1005.5 | 1063
0.4 | 110 | 982.5 | 1042
0.41 | 128.5 | 963 | 1030
0.42 | 126 | 948.5 | 1011
0.43 | 99.5 | 922 | 982
0.44 | 87 | 890 | 959.5
0.45 | 86.5 | 864 | 927.5
0.46 | 108 | 841 | 912.5
0.47 | 98.5 | 816.5 | 895
0.48 | 65 | 785.5 | 875
0.49 | 64 | 752.5 | 855
0.5 | 69 | 735 | 830