## IDS-VDS Characteristic (mA-mm)
VGS (V) | VDS = 0.100 V | VDS = 0.500 V | VDS = 0.900 V
-0.75 | 0.0006654 | 0.0029154 | 0.009905
-0.74 | 0.000639 | 0.0028143 | 0.009599
-0.73 | 0.0006199 | 0.0027328 | 0.009337
-0.72 | 0.0005886 | 0.0026425 | 0.009071
-0.71 | 0.0005659 | 0.0025611 | 0.008778
-0.7 | 0.0005381 | 0.002467 | 0.008557
-0.69 | 0.0005178 | 0.002377 | 0.008314
-0.68 | 0.00049824 | 0.0022891 | 0.008141
-0.67 | 0.00047243 | 0.0022113 | 0.007891
-0.66 | 0.00044875 | 0.0021614 | 0.007645
-0.65 | 0.00043099 | 0.0020886 | 0.007443
-0.64 | 0.00041041 | 0.0020277 | 0.007238
-0.63 | 0.0003978 | 0.0019425 | 0.007054
-0.62 | 0.00037801 | 0.0018858 | 0.006841
-0.61 | 0.00036031 | 0.0018148 | 0.006634
-0.6 | 0.00034204 | 0.0017479 | 0.006459
-0.59 | 0.00032746 | 0.0016792 | 0.006237
-0.58 | 0.00031014 | 0.0016248 | 0.006083
-0.57 | 0.00029461 | 0.0015673 | 0.005899
-0.56 | 0.00028032 | 0.0015241 | 0.005728
-0.55 | 0.00027002 | 0.0014577 | 0.005576
-0.54 | 0.00025648 | 0.0014079 | 0.005382
-0.53 | 0.00024748 | 0.0013566 | 0.005237
-0.52 | 0.00023566 | 0.0013149 | 0.005089
-0.51 | 0.00022522 | 0.0012765 | 0.0049772
-0.5 | 0.00021341 | 0.0012297 | 0.0048179
-0.49 | 0.0002072 | 0.0011955 | 0.0046957
-0.48 | 0.0001975 | 0.0011559 | 0.0045735
-0.47 | 0.00019163 | 0.0011217 | 0.0045132
-0.46 | 0.00018672 | 0.0010914 | 0.0044145
-0.45 | 0.00018359 | 0.0010793 | 0.0043591
-0.44 | 0.00018278 | 0.0010634 | 0.0043457
-0.43 | 0.00018585 | 0.0010743 | 0.004337
-0.42 | 0.00019349 | 0.0010973 | 0.0044028
-0.41 | 0.00020838 | 0.0011344 | 0.0045351
-0.4 | 0.00023162 | 0.0012099 | 0.0048153
-0.39 | 0.00026425 | 0.0013327 | 0.005226
-0.38 | 0.00031574 | 0.0015058 | 0.00592
-0.37 | 0.00038901 | 0.0017636 | 0.006818
-0.36 | 0.00048993 | 0.0021173 | 0.008134
-0.35 | 0.0006698 | 0.002631 | 0.010044
-0.34 | 0.0008806 | 0.0033552 | 0.012736
-0.33 | 0.0011695 | 0.0043644 | 0.01654
-0.32 | 0.0015698 | 0.005822 | 0.021927
-0.31 | 0.0021155 | 0.007733 | 0.029402
-0.3 | 0.0028879 | 0.010491 | 0.039832
-0.29 | 0.0039287 | 0.01419 | 0.054504
-0.28 | 0.0053813 | 0.019366 | 0.07461
-0.27 | 0.007682 | 0.02652 | 0.10204
-0.26 | 0.010467 | 0.036195 | 0.13999
-0.25 | 0.014282 | 0.049663 | 0.19141
-0.24 | 0.019485 | 0.06866 | 0.2609
-0.23 | 0.02659 | 0.0938 | 0.35918
-0.22 | 0.036215 | 0.12677 | 0.48262
-0.21 | 0.049134 | 0.17288 | 0.6567
-0.2 | 0.06844 | 0.23508 | 0.8871
-0.19 | 0.09296 | 0.31729 | 1.1946
-0.18 | 0.12594 | 0.42883 | 1.6011
-0.17 | 0.16989 | 0.576 | 2.1316
-0.16 | 0.22874 | 0.7694 | 2.8063
-0.15 | 0.30717 | 1.0299 | 3.6828
-0.14 | 0.41371 | 1.3625 | 4.8016
-0.13 | 0.55369 | 1.8094 | 6.213
-0.12 | 0.7377 | 2.3774 | 7.904
-0.11 | 0.9807 | 3.0981 | 10.013
-0.1 | 1.2982 | 4.0279 | 12.499
-0.09 | 1.7101 | 5.2008 | 15.496
-0.08 | 2.2408 | 6.632 | 18.915
-0.07 | 2.9124 | 8.38 | 22.81
-0.06 | 3.7555 | 10.546 | 27.231
-0.05 | 4.8207 | 13.091 | 32.22
-0.04 | 6.057 | 16.097 | 37.733
-0.03 | 7.631 | 19.617 | 43.727
-0.02 | 9.472 | 23.636 | 50.228
-0.01 | 11.657 | 28.201 | 57.32
0 | 14.165 | 33.242 | 64.78
0.01 | 17.06 | 38.851 | 72.85
0.02 | 20.275 | 44.934 | 81.23
0.03 | 23.892 | 51.652 | 90.18
0.04 | 27.819 | 58.62 | 99.48
0.05 | 31.985 | 66.26 | 108.94
0.06 | 36.476 | 74.05 | 118.96
0.07 | 41.23 | 82.51 | 129.3
0.08 | 46.137 | 91.32 | 139.88
0.09 | 51.181 | 100.46 | 150.6
0.1 | 56.317 | 109.87 | 161.66
0.11 | 61.39 | 119.39 | 172.92
0.12 | 66.64 | 129.66 | 184.44
0.13 | 71.74 | 139.68 | 196.15
0.14 | 76.8 | 150.05 | 207.71
0.15 | 81.82 | 160.62 | 219.59
0.16 | 86.79 | 171.51 | 231.7
0.17 | 91.59 | 182.42 | 243.78
0.18 | 96.22 | 193.52 | 256.04
0.19 | 100.5 | 204.71 | 267.98
0.2 | 104.62 | 215.86 | 280.31
0.21 | 108.7 | 227.33 | 292.69
0.22 | 112.52 | 238.85 | 305.01
0.23 | 116.27 | 250.41 | 317.32
0.24 | 119.75 | 261.96 | 329.57
0.25 | 122.82 | 273.35 | 341.89
0.26 | 125.85 | 285 | 354.09
0.27 | 128.57 | 296.45 | 366.23
0.28 | 131.44 | 307.96 | 378.25
0.29 | 134.09 | 319.4 | 390.3
0.3 | 136.67 | 330.8 | 402.37
0.31 | 138.79 | 342.1 | 414.17
0.32 | 140.74 | 353.3 | 426.01
0.33 | 142.72 | 364.48 | 437.51
0.34 | 144.85 | 375.37 | 449.12
0.35 | 146.84 | 386.19 | 460.47
0.36 | 148.09 | 396.82 | 471.64
0.37 | 149.58 | 407.53 | 482.79
0.38 | 151.16 | 418.04 | 493.72
0.39 | 152.62 | 428.03 | 504.51
0.4 | 154.03 | 438 | 515
0.41 | 154.85 | 447.77 | 525.27
0.42 | 156.1 | 457.43 | 535.53
0.43 | 157.39 | 466.83 | 545.56
0.44 | 158.39 | 475.91 | 555.33
0.45 | 159.16 | 484.64 | 564.86
0.46 | 160.07 | 493.29 | 574
0.47 | 161 | 501.65 | 583
0.48 | 162.11 | 509.67 | 592
0.49 | 162.99 | 517.35 | 600.4
0.5 | 163.33 | 524.81 | 609

## Tranconductance (mS-mm)
VGS (V) | VDS = 0.100 V | VDS = 0.500 V | VDS = 0.900 V
-0.75 | -0.00264 | -0.01011 | -0.0306
-0.74 | -0.002275 | -0.00913 | -0.0284
-0.73 | -0.00252 | -0.00859 | -0.0264
-0.72 | -0.0027 | -0.008585 | -0.02795
-0.71 | -0.002525 | -0.008775 | -0.0257
-0.7 | -0.002405 | -0.009205 | -0.0232
-0.69 | -0.001993 | -0.008895 | -0.0208
-0.68 | -0.0022685 | -0.008285 | -0.02115
-0.67 | -0.0024745 | -0.006385 | -0.0248
-0.66 | -0.002072 | -0.006135 | -0.0224
-0.65 | -0.001917 | -0.006685 | -0.02035
-0.64 | -0.0016595 | -0.007305 | -0.01945
-0.63 | -0.00162 | -0.007095 | -0.01985
-0.62 | -0.0018745 | -0.006385 | -0.021
-0.61 | -0.0017985 | -0.006895 | -0.0191
-0.6 | -0.0016425 | -0.00678 | -0.01985
-0.59 | -0.001595 | -0.006155 | -0.0188
-0.58 | -0.0016425 | -0.005595 | -0.0169
-0.57 | -0.001491 | -0.005035 | -0.01775
-0.56 | -0.0012295 | -0.00548 | -0.01615
-0.55 | -0.001192 | -0.00581 | -0.0173
-0.54 | -0.001127 | -0.005055 | -0.01695
-0.53 | -0.001041 | -0.00465 | -0.01465
-0.52 | -0.001113 | -0.004005 | -0.01299
-0.51 | -0.0011125 | -0.00426 | -0.013555
-0.5 | -0.000901 | -0.00405 | -0.014075
-0.49 | -0.0007955 | -0.00369 | -0.01222
-0.48 | -0.0007785 | -0.00369 | -0.009125
-0.47 | -0.000539 | -0.003225 | -0.00795
-0.46 | -0.000402 | -0.00212 | -0.007705
-0.45 | -0.000197 | -0.0014 | -0.00344
-0.44 | 0.000113 | -0.00025 | -0.001105
-0.43 | 0.0005355 | 0.001695 | 0.002855
-0.42 | 0.0011265 | 0.003005 | 0.009905
-0.41 | 0.0019065 | 0.00563 | 0.020625
-0.4 | 0.0027935 | 0.009915 | 0.034545
-0.39 | 0.004206 | 0.014795 | 0.055235
-0.38 | 0.006238 | 0.021545 | 0.0796
-0.37 | 0.0087095 | 0.030575 | 0.1107
-0.36 | 0.0140395 | 0.04337 | 0.1613
-0.35 | 0.0195335 | 0.061895 | 0.2301
-0.34 | 0.024985 | 0.08667 | 0.3248
-0.33 | 0.03446 | 0.12334 | 0.45955
-0.32 | 0.0473 | 0.16843 | 0.6431
-0.31 | 0.065905 | 0.23345 | 0.89525
-0.3 | 0.09066 | 0.32285 | 1.2551
-0.29 | 0.12467 | 0.44375 | 1.7389
-0.28 | 0.187665 | 0.6165 | 2.3768
-0.27 | 0.254285 | 0.84145 | 3.269
-0.26 | 0.33 | 1.15715 | 4.4685
-0.25 | 0.4509 | 1.62325 | 6.0455
-0.24 | 0.6154 | 2.20685 | 8.3885
-0.23 | 0.8365 | 2.9055 | 11.086
-0.22 | 1.1272 | 3.954 | 14.876
-0.21 | 1.61125 | 5.4155 | 20.224
-0.2 | 2.1913 | 7.2205 | 26.895
-0.19 | 2.875 | 9.6875 | 35.7
-0.18 | 3.8465 | 12.9355 | 46.85
-0.17 | 5.14 | 17.0285 | 60.26
-0.16 | 6.864 | 22.695 | 77.56
-0.15 | 9.2485 | 29.655 | 99.765
-0.14 | 12.326 | 38.975 | 126.51
-0.13 | 16.1995 | 50.745 | 155.12
-0.12 | 21.3505 | 64.435 | 190
-0.11 | 28.025 | 82.525 | 229.75
-0.1 | 36.47 | 105.135 | 274.15
-0.09 | 47.13 | 130.205 | 320.8
-0.08 | 60.115 | 158.96 | 365.7
-0.07 | 75.735 | 195.7 | 415.8
-0.06 | 95.415 | 235.55 | 470.5
-0.05 | 115.075 | 277.55 | 525.1
-0.04 | 140.515 | 326.3 | 575.35
-0.03 | 170.75 | 376.95 | 624.75
-0.02 | 201.3 | 429.2 | 679.65
-0.01 | 234.65 | 480.3 | 727.6
0 | 270.15 | 532.5 | 776.5
0.01 | 305.5 | 584.6 | 822.5
0.02 | 341.6 | 640.05 | 866.5
0.03 | 377.2 | 684.3 | 912.5
0.04 | 404.65 | 730.4 | 938
0.05 | 432.85 | 771.5 | 974
0.06 | 462.25 | 812.5 | 1018
0.07 | 483.05 | 863.5 | 1046
0.08 | 497.55 | 897.5 | 1065
0.09 | 509 | 927.5 | 1089
0.1 | 510.45 | 946.5 | 1116
0.11 | 516.15 | 989.5 | 1139
0.12 | 517.5 | 1014.5 | 1161.5
0.13 | 508 | 1019.5 | 1163.5
0.14 | 504 | 1047 | 1172
0.15 | 499.5 | 1073 | 1199.5
0.16 | 488.5 | 1090 | 1209.5
0.17 | 471.5 | 1100.5 | 1217
0.18 | 445.5 | 1114.5 | 1210
0.19 | 420 | 1117 | 1213.5
0.2 | 410 | 1131 | 1235.5
0.21 | 395 | 1149.5 | 1235
0.22 | 378.5 | 1154 | 1231.5
0.23 | 361.5 | 1155.5 | 1228
0.24 | 327.5 | 1147 | 1228.5
0.25 | 305 | 1152 | 1226
0.26 | 287.5 | 1155 | 1217
0.27 | 279.5 | 1148 | 1208
0.28 | 276 | 1147.5 | 1203.5
0.29 | 261.5 | 1142 | 1206
0.3 | 235 | 1135 | 1193.5
0.31 | 203.5 | 1125 | 1182
0.32 | 196.5 | 1119 | 1167
0.33 | 205.5 | 1103.5 | 1155.5
0.34 | 206 | 1085.5 | 1148
0.35 | 162 | 1072.5 | 1126
0.36 | 137 | 1067 | 1116
0.37 | 153.5 | 1061 | 1104
0.38 | 152 | 1025 | 1086
0.39 | 143.5 | 998 | 1064
0.4 | 111.5 | 987 | 1038
0.41 | 103.5 | 971.5 | 1026.5
0.42 | 127 | 953 | 1014.5
0.43 | 114.5 | 924 | 990
0.44 | 88.5 | 890.5 | 965
0.45 | 84 | 869 | 933.5
0.46 | 92 | 850.5 | 907
0.47 | 102 | 819 | 900
0.48 | 99.5 | 785 | 870
0.49 | 61 | 757 | 850
0.5 | 34 | 746 | 860