## IDS-VDS Characteristic (mA-mm)
VGS (V) | VDS = 0.100 V | VDS = 0.500 V | VDS = 0.900 V
-0.75 | 0.0006788 | 0.0029377 | 0.009902
-0.74 | 0.0006476 | 0.0028423 | 0.009603
-0.73 | 0.000617 | 0.0027525 | 0.009361
-0.72 | 0.0005913 | 0.0026549 | 0.009067
-0.71 | 0.0005718 | 0.0025653 | 0.008819
-0.7 | 0.0005441 | 0.0024969 | 0.00858
-0.69 | 0.000523 | 0.0024326 | 0.008347
-0.68 | 0.0005046 | 0.0023479 | 0.00811
-0.67 | 0.00048191 | 0.00226 | 0.007865
-0.66 | 0.00045792 | 0.002168 | 0.007702
-0.65 | 0.00044047 | 0.0021085 | 0.00745
-0.64 | 0.00042287 | 0.002034 | 0.007253
-0.63 | 0.00039972 | 0.0019576 | 0.007022
-0.62 | 0.00038453 | 0.0019099 | 0.006862
-0.61 | 0.00036562 | 0.0018376 | 0.006671
-0.6 | 0.00034731 | 0.0017704 | 0.006452
-0.59 | 0.00033192 | 0.0017078 | 0.00624
-0.58 | 0.00031557 | 0.0016345 | 0.006071
-0.57 | 0.00030241 | 0.0015971 | 0.005843
-0.56 | 0.00028763 | 0.0015341 | 0.005673
-0.55 | 0.00027656 | 0.0014747 | 0.00554
-0.54 | 0.00026443 | 0.0014254 | 0.00538
-0.53 | 0.00025166 | 0.0013891 | 0.005218
-0.52 | 0.00024008 | 0.0013387 | 0.005071
-0.51 | 0.00022951 | 0.0012942 | 0.0049615
-0.5 | 0.00021976 | 0.0012442 | 0.0048255
-0.49 | 0.00021131 | 0.0012066 | 0.0046914
-0.48 | 0.00020239 | 0.0011775 | 0.0045663
-0.47 | 0.00019792 | 0.0011459 | 0.0044879
-0.46 | 0.00019397 | 0.0011234 | 0.004431
-0.45 | 0.00018957 | 0.0010941 | 0.0043875
-0.44 | 0.0001896 | 0.0010945 | 0.0043489
-0.43 | 0.00019239 | 0.0011005 | 0.0043646
-0.42 | 0.00020277 | 0.0011261 | 0.0044625
-0.41 | 0.0002169 | 0.0011731 | 0.004638
-0.4 | 0.00024243 | 0.0012631 | 0.0049374
-0.39 | 0.00028074 | 0.0013885 | 0.0053787
-0.38 | 0.00033456 | 0.0015793 | 0.006128
-0.37 | 0.00041234 | 0.0018485 | 0.007107
-0.36 | 0.00052124 | 0.0022385 | 0.008559
-0.35 | 0.0007147 | 0.0027718 | 0.010579
-0.34 | 0.0009386 | 0.0035608 | 0.013533
-0.33 | 0.0012482 | 0.0046231 | 0.017599
-0.32 | 0.0016779 | 0.006266 | 0.023419
-0.31 | 0.0022678 | 0.00832 | 0.031482
-0.3 | 0.0030743 | 0.011251 | 0.042861
-0.29 | 0.0041986 | 0.015243 | 0.0585
-0.28 | 0.005782 | 0.020759 | 0.07984
-0.27 | 0.007907 | 0.028402 | 0.10951
-0.26 | 0.010818 | 0.038798 | 0.14915
-0.25 | 0.014748 | 0.052915 | 0.20414
-0.24 | 0.020087 | 0.07327 | 0.27839
-0.23 | 0.027483 | 0.09959 | 0.37983
-0.22 | 0.037333 | 0.1356 | 0.51497
-0.21 | 0.051008 | 0.18428 | 0.7007
-0.2 | 0.07184 | 0.24904 | 0.9397
-0.19 | 0.09749 | 0.33416 | 1.2575
-0.18 | 0.13149 | 0.45287 | 1.6903
-0.17 | 0.17787 | 0.6075 | 2.2345
-0.16 | 0.23949 | 0.813 | 2.9676
-0.15 | 0.32132 | 1.0837 | 3.8601
-0.14 | 0.43233 | 1.4406 | 5.0344
-0.13 | 0.5769 | 1.903 | 6.507
-0.12 | 0.767 | 2.4829 | 8.262
-0.11 | 1.0194 | 3.2419 | 10.386
-0.1 | 1.3452 | 4.2036 | 12.969
-0.09 | 1.7753 | 5.4318 | 16.019
-0.08 | 2.325 | 6.92 | 19.526
-0.07 | 3.0081 | 8.718 | 23.461
-0.06 | 3.8781 | 10.899 | 27.998
-0.05 | 4.9601 | 13.536 | 33.133
-0.04 | 6.237 | 16.621 | 38.656
-0.03 | 7.822 | 20.244 | 44.841
-0.02 | 9.725 | 24.246 | 51.291
-0.01 | 11.923 | 28.925 | 58.6
0 | 14.518 | 34.109 | 66.26
0.01 | 17.469 | 39.861 | 74.37
0.02 | 20.699 | 45.848 | 82.78
0.03 | 24.349 | 52.707 | 91.88
0.04 | 28.255 | 59.69 | 101.01
0.05 | 32.502 | 67.43 | 110.72
0.06 | 36.995 | 75.48 | 120.65
0.07 | 41.834 | 83.95 | 131.1
0.08 | 46.743 | 92.8 | 141.59
0.09 | 51.787 | 101.78 | 152.48
0.1 | 56.926 | 111.28 | 163.53
0.11 | 61.98 | 121.04 | 174.83
0.12 | 67.22 | 131.04 | 186.37
0.13 | 72.38 | 141.22 | 197.79
0.14 | 77.48 | 151.61 | 209.66
0.15 | 82.51 | 162.19 | 221.59
0.16 | 87.47 | 173.06 | 233.56
0.17 | 92.08 | 184.04 | 245.72
0.18 | 96.55 | 194.99 | 257.58
0.19 | 100.88 | 206.25 | 269.89
0.2 | 105.08 | 217.56 | 282.14
0.21 | 109.16 | 228.93 | 294.49
0.22 | 112.96 | 240.46 | 306.65
0.23 | 116.55 | 251.79 | 318.85
0.24 | 119.8 | 263.29 | 331.11
0.25 | 122.99 | 274.96 | 343.45
0.26 | 126.06 | 286.39 | 355.64
0.27 | 129.09 | 297.7 | 367.54
0.28 | 131.8 | 309.18 | 379.61
0.29 | 134.24 | 320.6 | 391.57
0.3 | 136.55 | 332.07 | 403.59
0.31 | 138.67 | 343.31 | 415.56
0.32 | 141.06 | 354.29 | 426.96
0.33 | 143.04 | 365.41 | 438.71
0.34 | 144.82 | 376.37 | 450.09
0.35 | 146.41 | 387.18 | 461.45
0.36 | 148.03 | 397.92 | 472.7
0.37 | 149.86 | 408.3 | 483.68
0.38 | 151.24 | 418.71 | 494.59
0.39 | 152.38 | 428.82 | 505.28
0.4 | 153.64 | 438.76 | 515.76
0.41 | 155.1 | 448.46 | 525.98
0.42 | 156.21 | 458.03 | 536.24
0.43 | 157.23 | 467.28 | 546.17
0.44 | 158.15 | 476.35 | 555.88
0.45 | 159.03 | 485.17 | 565.42
0.46 | 160.37 | 493.68 | 574.6
0.47 | 161.14 | 501.9 | 583.4
0.48 | 161.79 | 509.9 | 592.2
0.49 | 162.5 | 517.64 | 601
0.5 | 163.22 | 524.99 | 609.4

## Tranconductance (mS-mm)
VGS (V) | VDS = 0.100 V | VDS = 0.500 V | VDS = 0.900 V
-0.75 | -0.00312 | -0.00954 | -0.0299
-0.74 | -0.00309 | -0.00926 | -0.02705
-0.73 | -0.002815 | -0.00937 | -0.0268
-0.72 | -0.00226 | -0.00936 | -0.0271
-0.71 | -0.00236 | -0.0079 | -0.02435
-0.7 | -0.00244 | -0.006635 | -0.0236
-0.69 | -0.001975 | -0.00745 | -0.0235
-0.68 | -0.0020545 | -0.00863 | -0.0241
-0.67 | -0.002334 | -0.008995 | -0.0204
-0.66 | -0.002072 | -0.007575 | -0.02075
-0.65 | -0.0017525 | -0.0067 | -0.02245
-0.64 | -0.0020375 | -0.007545 | -0.0214
-0.63 | -0.001917 | -0.006205 | -0.01955
-0.62 | -0.001705 | -0.006 | -0.01755
-0.61 | -0.001861 | -0.006975 | -0.0205
-0.6 | -0.001685 | -0.00649 | -0.02155
-0.59 | -0.001587 | -0.006795 | -0.01905
-0.58 | -0.0014755 | -0.005535 | -0.01985
-0.57 | -0.001397 | -0.00502 | -0.0199
-0.56 | -0.0012925 | -0.00612 | -0.01515
-0.55 | -0.00116 | -0.005435 | -0.01465
-0.54 | -0.001245 | -0.00428 | -0.0161
-0.53 | -0.0012175 | -0.004335 | -0.01545
-0.52 | -0.0011075 | -0.004745 | -0.012825
-0.51 | -0.001016 | -0.004725 | -0.012275
-0.5 | -0.00091 | -0.00438 | -0.013505
-0.49 | -0.0008685 | -0.003335 | -0.01296
-0.48 | -0.0006695 | -0.003035 | -0.010175
-0.47 | -0.000421 | -0.002705 | -0.006765
-0.46 | -0.0004175 | -0.00259 | -0.00502
-0.45 | -0.0002185 | -0.001445 | -0.004105
-0.44 | 0.000141 | 0.00032 | -0.001145
-0.43 | 0.0006585 | 0.00158 | 0.00568
-0.42 | 0.0012255 | 0.00363 | 0.01367
-0.41 | 0.001983 | 0.00685 | 0.023745
-0.4 | 0.003192 | 0.01077 | 0.037035
-0.39 | 0.0046065 | 0.01581 | 0.05953
-0.38 | 0.00658 | 0.023 | 0.086415
-0.37 | 0.009334 | 0.03296 | 0.12155
-0.36 | 0.015118 | 0.046165 | 0.1736
-0.35 | 0.020868 | 0.066115 | 0.2487
-0.34 | 0.026675 | 0.092565 | 0.351
-0.33 | 0.036965 | 0.13526 | 0.4943
-0.32 | 0.05098 | 0.184845 | 0.69415
-0.31 | 0.06982 | 0.24925 | 0.9721
-0.3 | 0.09654 | 0.34615 | 1.3509
-0.29 | 0.135385 | 0.4754 | 1.84895
-0.28 | 0.18542 | 0.65795 | 2.5505
-0.27 | 0.2518 | 0.90195 | 3.4655
-0.26 | 0.34205 | 1.22565 | 4.7315
-0.25 | 0.46345 | 1.7236 | 6.462
-0.24 | 0.63675 | 2.33375 | 8.7845
-0.23 | 0.8623 | 3.1165 | 11.829
-0.22 | 1.17625 | 4.2345 | 16.0435
-0.21 | 1.72535 | 5.672 | 21.2365
-0.2 | 2.3241 | 7.494 | 27.84
-0.19 | 2.9825 | 10.1915 | 37.53
-0.18 | 4.019 | 13.667 | 48.85
-0.17 | 5.4 | 18.0065 | 63.865
-0.16 | 7.1725 | 23.81 | 81.28
-0.15 | 9.642 | 31.38 | 103.34
-0.14 | 12.779 | 40.965 | 132.345
-0.13 | 16.7335 | 52.115 | 161.38
-0.12 | 22.125 | 66.945 | 193.95
-0.11 | 28.91 | 86.035 | 235.35
-0.1 | 37.795 | 109.495 | 281.65
-0.09 | 48.99 | 135.82 | 327.85
-0.08 | 61.64 | 164.31 | 372.1
-0.07 | 77.655 | 198.95 | 423.6
-0.06 | 97.6 | 240.9 | 483.6
-0.05 | 117.945 | 286.1 | 532.9
-0.04 | 143.095 | 335.4 | 585.4
-0.03 | 174.4 | 381.25 | 631.75
-0.02 | 205.05 | 434.05 | 687.95
-0.01 | 239.65 | 493.15 | 748.45
0 | 277.3 | 546.8 | 788.5
0.01 | 309.05 | 586.95 | 826
0.02 | 344 | 642.3 | 875.5
0.03 | 377.8 | 692.1 | 911.5
0.04 | 407.65 | 736.15 | 942
0.05 | 437 | 789.5 | 982
0.06 | 466.6 | 826 | 1019
0.07 | 487.4 | 866 | 1047
0.08 | 497.65 | 891.5 | 1069
0.09 | 509.15 | 924 | 1097
0.1 | 509.65 | 963 | 1117.5
0.11 | 514.7 | 988 | 1142
0.12 | 520 | 1009 | 1148
0.13 | 513 | 1028.5 | 1164.5
0.14 | 506.5 | 1048.5 | 1190
0.15 | 499.5 | 1072.5 | 1195
0.16 | 478.5 | 1092.5 | 1206.5
0.17 | 454 | 1096.5 | 1201
0.18 | 440 | 1110.5 | 1208.5
0.19 | 426.5 | 1128.5 | 1228
0.2 | 414 | 1134 | 1230
0.21 | 394 | 1145 | 1225.5
0.22 | 369.5 | 1143 | 1218
0.23 | 342 | 1141.5 | 1223
0.24 | 322 | 1158.5 | 1230
0.25 | 313 | 1155 | 1226.5
0.26 | 305 | 1137 | 1204.5
0.27 | 287 | 1139.5 | 1198.5
0.28 | 257.5 | 1145 | 1201.5
0.29 | 237.5 | 1144.5 | 1199
0.3 | 221.5 | 1135.5 | 1199.5
0.31 | 225.5 | 1111 | 1168.5
0.32 | 218.5 | 1105 | 1157.5
0.33 | 188 | 1104 | 1156.5
0.34 | 168.5 | 1088.5 | 1137
0.35 | 160.5 | 1077.5 | 1130.5
0.36 | 172.5 | 1056 | 1111.5
0.37 | 160.5 | 1039.5 | 1094.5
0.38 | 126 | 1026 | 1080
0.39 | 120 | 1002.5 | 1058.5
0.4 | 136 | 982 | 1035
0.41 | 128.5 | 963.5 | 1024
0.42 | 106.5 | 941 | 1009.5
0.43 | 97 | 916 | 982
0.44 | 90 | 894.5 | 962.5
0.45 | 111 | 866.5 | 936
0.46 | 105.5 | 836.5 | 899
0.47 | 71 | 811 | 880
0.48 | 68 | 787 | 880
0.49 | 71.5 | 754.5 | 860
0.5 | 72 | 735 | 840