## IDS-VDS Characteristic (mA-mm)
VGS (V) | VDS = 0.100 V | VDS = 0.500 V | VDS = 0.900 V
-0.75 | 0.000587 | 0.0024291 | 0.008018
-0.74 | 0.000558 | 0.0023768 | 0.007814
-0.73 | 0.000535 | 0.0022994 | 0.007633
-0.72 | 0.0005183 | 0.0022121 | 0.00743
-0.71 | 0.00049999 | 0.0021679 | 0.007214
-0.7 | 0.00047707 | 0.0020992 | 0.007022
-0.69 | 0.000454 | 0.002032 | 0.006848
-0.68 | 0.00043591 | 0.0019626 | 0.006634
-0.67 | 0.00041853 | 0.0019029 | 0.006486
-0.66 | 0.00040122 | 0.0018236 | 0.006341
-0.65 | 0.0003833 | 0.0017769 | 0.006143
-0.64 | 0.00036601 | 0.0017243 | 0.005962
-0.63 | 0.00034989 | 0.00166 | 0.005791
-0.62 | 0.00033372 | 0.0016026 | 0.005638
-0.61 | 0.00032163 | 0.0015533 | 0.005489
-0.6 | 0.00030893 | 0.0015026 | 0.005332
-0.59 | 0.00029456 | 0.0014518 | 0.005193
-0.58 | 0.00028128 | 0.0014067 | 0.005024
-0.57 | 0.00026704 | 0.0013534 | 0.0048929
-0.56 | 0.00025415 | 0.001304 | 0.0047804
-0.55 | 0.00024253 | 0.0012651 | 0.0046404
-0.54 | 0.00023305 | 0.0012236 | 0.0044659
-0.53 | 0.00022474 | 0.0011849 | 0.0043865
-0.52 | 0.00021453 | 0.0011493 | 0.0042617
-0.51 | 0.00020616 | 0.0011135 | 0.0041401
-0.5 | 0.00019845 | 0.0010746 | 0.0040194
-0.49 | 0.00019022 | 0.0010424 | 0.0039409
-0.48 | 0.00018414 | 0.0010189 | 0.0038552
-0.47 | 0.00017776 | 0.0009918 | 0.0038004
-0.46 | 0.00017715 | 0.0009801 | 0.0037611
-0.45 | 0.00017469 | 0.0009778 | 0.0037435
-0.44 | 0.00017791 | 0.0009845 | 0.0037769
-0.43 | 0.00018526 | 0.0010029 | 0.0038456
-0.42 | 0.00019665 | 0.0010428 | 0.0039962
-0.41 | 0.00021625 | 0.0011112 | 0.004231
-0.4 | 0.00024572 | 0.0012142 | 0.0046372
-0.39 | 0.00029083 | 0.0013781 | 0.0052337
-0.38 | 0.0003537 | 0.0016063 | 0.006169
-0.37 | 0.00044196 | 0.001932 | 0.00734
-0.36 | 0.00056452 | 0.0023921 | 0.009079
-0.35 | 0.0007812 | 0.0030432 | 0.011511
-0.34 | 0.0010346 | 0.0039485 | 0.01502
-0.33 | 0.0013781 | 0.005158 | 0.019777
-0.32 | 0.0018459 | 0.007058 | 0.026486
-0.31 | 0.0025074 | 0.009436 | 0.03579
-0.3 | 0.0034014 | 0.012839 | 0.04865
-0.29 | 0.004642 | 0.017302 | 0.06663
-0.28 | 0.006525 | 0.023604 | 0.09106
-0.27 | 0.00892 | 0.03213 | 0.12492
-0.26 | 0.012101 | 0.043768 | 0.16967
-0.25 | 0.016487 | 0.06057 | 0.23161
-0.24 | 0.022383 | 0.08203 | 0.31492
-0.23 | 0.030448 | 0.11162 | 0.42761
-0.22 | 0.041336 | 0.15052 | 0.5769
-0.21 | 0.055988 | 0.2044 | 0.7777
-0.2 | 0.07792 | 0.2759 | 1.043
-0.19 | 0.10538 | 0.37097 | 1.4023
-0.18 | 0.14216 | 0.50092 | 1.8717
-0.17 | 0.19114 | 0.6702 | 2.4583
-0.16 | 0.257 | 0.8918 | 3.2189
-0.15 | 0.34488 | 1.1816 | 4.2019
-0.14 | 0.46214 | 1.5659 | 5.4477
-0.13 | 0.6165 | 2.053 | 6.976
-0.12 | 0.8186 | 2.6903 | 8.817
-0.11 | 1.0813 | 3.4808 | 11.074
-0.1 | 1.4232 | 4.4846 | 13.767
-0.09 | 1.8713 | 5.748 | 16.911
-0.08 | 2.4387 | 7.317 | 20.516
-0.07 | 3.1529 | 9.183 | 24.521
-0.06 | 4.0523 | 11.478 | 29.212
-0.05 | 5.1452 | 14.176 | 34.422
-0.04 | 6.479 | 17.346 | 40.128
-0.03 | 8.092 | 20.989 | 46.344
-0.02 | 10.003 | 25.16 | 52.968
-0.01 | 12.244 | 29.859 | 60.19
0 | 14.877 | 35.075 | 68.07
0.01 | 17.819 | 40.852 | 76.14
0.02 | 21.061 | 47.035 | 84.7
0.03 | 24.761 | 53.865 | 93.68
0.04 | 28.706 | 60.95 | 102.94
0.05 | 32.995 | 68.55 | 112.74
0.06 | 37.496 | 76.6 | 122.8
0.07 | 42.222 | 85.18 | 133.19
0.08 | 47.11 | 93.96 | 143.62
0.09 | 52.155 | 103.07 | 154.52
0.1 | 57.28 | 112.49 | 165.7
0.11 | 62.39 | 122.07 | 176.91
0.12 | 67.63 | 132.28 | 188.59
0.13 | 72.74 | 142.46 | 199.99
0.14 | 77.89 | 152.84 | 211.8
0.15 | 82.89 | 163.51 | 223.68
0.16 | 87.81 | 174.2 | 235.76
0.17 | 92.38 | 185.29 | 247.73
0.18 | 96.81 | 196.27 | 259.78
0.19 | 101.14 | 207.45 | 271.97
0.2 | 105.39 | 218.73 | 284.21
0.21 | 109.51 | 230.09 | 296.55
0.22 | 113.23 | 241.47 | 308.62
0.23 | 116.64 | 252.92 | 320.91
0.24 | 119.96 | 264.41 | 333.17
0.25 | 123.2 | 275.87 | 345.37
0.26 | 126.21 | 287.41 | 357.65
0.27 | 129.25 | 298.82 | 369.56
0.28 | 131.96 | 310.22 | 381.69
0.29 | 134.34 | 321.68 | 393.59
0.3 | 136.78 | 332.9 | 405.58
0.31 | 138.83 | 344.18 | 417.32
0.32 | 140.98 | 355.33 | 428.85
0.33 | 143.18 | 366.41 | 440.51
0.34 | 144.73 | 377.29 | 451.95
0.35 | 146.55 | 387.95 | 463.11
0.36 | 148.05 | 398.65 | 474.13
0.37 | 149.85 | 409.17 | 485.35
0.38 | 151.28 | 419.51 | 496.1
0.39 | 152.44 | 429.41 | 506.78
0.4 | 153.66 | 439.35 | 517.2
0.41 | 155.08 | 449.05 | 527.29
0.42 | 156.26 | 458.69 | 537.64
0.43 | 157.15 | 467.93 | 547.46
0.44 | 158.25 | 476.71 | 557.08
0.45 | 159.08 | 485.53 | 566.54
0.46 | 160.16 | 494.12 | 575.4
0.47 | 161.12 | 502.31 | 584.6
0.48 | 161.52 | 510.18 | 593.6
0.49 | 162.51 | 517.77 | 601.8
0.5 | 163.25 | 525.22 | 610

## Tranconductance (mS-mm)
VGS (V) | VDS = 0.100 V | VDS = 0.500 V | VDS = 0.900 V
-0.75 | -0.0029 | -0.00523 | -0.0204
-0.74 | -0.0026 | -0.006485 | -0.01925
-0.73 | -0.001985 | -0.008235 | -0.0192
-0.72 | -0.0017505 | -0.006575 | -0.02095
-0.71 | -0.0020615 | -0.005645 | -0.0204
-0.7 | -0.0022995 | -0.006795 | -0.0183
-0.69 | -0.002058 | -0.00683 | -0.0194
-0.68 | -0.0017735 | -0.006455 | -0.0181
-0.67 | -0.0017345 | -0.00695 | -0.01465
-0.66 | -0.0017615 | -0.0063 | -0.01715
-0.65 | -0.0017605 | -0.004965 | -0.01895
-0.64 | -0.0016705 | -0.005845 | -0.0176
-0.63 | -0.0016145 | -0.006085 | -0.0162
-0.62 | -0.001413 | -0.005335 | -0.0151
-0.61 | -0.0012395 | -0.005 | -0.0153
-0.6 | -0.0013535 | -0.005075 | -0.0148
-0.59 | -0.0013825 | -0.004795 | -0.0154
-0.58 | -0.001376 | -0.00492 | -0.015005
-0.57 | -0.0013565 | -0.005135 | -0.01218
-0.56 | -0.0012255 | -0.004415 | -0.012625
-0.55 | -0.001055 | -0.00402 | -0.015725
-0.54 | -0.0008895 | -0.00401 | -0.012695
-0.53 | -0.000926 | -0.003715 | -0.01021
-0.52 | -0.000929 | -0.00357 | -0.01232
-0.51 | -0.000804 | -0.003735 | -0.012115
-0.5 | -0.000797 | -0.003555 | -0.00996
-0.49 | -0.0007155 | -0.002785 | -0.00821
-0.48 | -0.000623 | -0.00253 | -0.007025
-0.47 | -0.0003495 | -0.00194 | -0.004705
-0.46 | -0.0001535 | -0.0007 | -0.002845
-0.45 | 3.8e-05 | 0.00022 | 0.00079
-0.44 | 0.0005285 | 0.001255 | 0.005105
-0.43 | 0.000937 | 0.002915 | 0.010965
-0.42 | 0.0015495 | 0.005415 | 0.01927
-0.41 | 0.0024535 | 0.00857 | 0.03205
-0.4 | 0.003729 | 0.013345 | 0.050135
-0.39 | 0.005399 | 0.019605 | 0.07659
-0.38 | 0.0075565 | 0.027695 | 0.105315
-0.37 | 0.010541 | 0.03929 | 0.1455
-0.36 | 0.016962 | 0.05556 | 0.20855
-0.35 | 0.023504 | 0.07782 | 0.29705
-0.34 | 0.029845 | 0.10574 | 0.4133
-0.33 | 0.040565 | 0.155475 | 0.5733
-0.32 | 0.056465 | 0.2139 | 0.80065
-0.31 | 0.077775 | 0.28905 | 1.1082
-0.3 | 0.10673 | 0.3933 | 1.542
-0.29 | 0.15618 | 0.53825 | 2.1205
-0.28 | 0.2139 | 0.7414 | 2.9145
-0.27 | 0.2788 | 1.0082 | 3.9305
-0.26 | 0.37835 | 1.422 | 5.3345
-0.25 | 0.5141 | 1.9131 | 7.2625
-0.24 | 0.69805 | 2.5525 | 9.8
-0.23 | 0.94765 | 3.4245 | 13.099
-0.22 | 1.277 | 4.639 | 17.5045
-0.21 | 1.8292 | 6.269 | 23.305
-0.2 | 2.4696 | 8.3285 | 31.23
-0.19 | 3.212 | 11.251 | 41.435
-0.18 | 4.288 | 14.9615 | 52.8
-0.17 | 5.742 | 19.544 | 67.36
-0.16 | 7.687 | 25.57 | 87.18
-0.15 | 10.257 | 33.705 | 111.44
-0.14 | 13.581 | 43.57 | 138.705
-0.13 | 17.823 | 56.22 | 168.465
-0.12 | 23.24 | 71.39 | 204.9
-0.11 | 30.23 | 89.715 | 247.5
-0.1 | 39.5 | 113.36 | 291.85
-0.09 | 50.775 | 141.62 | 337.45
-0.08 | 64.08 | 171.75 | 380.5
-0.07 | 80.68 | 208.05 | 434.8
-0.06 | 99.615 | 249.65 | 495.05
-0.05 | 121.335 | 293.4 | 545.8
-0.04 | 147.34 | 340.65 | 596.1
-0.03 | 176.2 | 390.7 | 642
-0.02 | 207.6 | 443.5 | 692.3
-0.01 | 243.7 | 495.75 | 755.1
0 | 278.75 | 549.65 | 797.5
0.01 | 309.2 | 598 | 831.5
0.02 | 347.1 | 650.65 | 877
0.03 | 382.25 | 695.75 | 912
0.04 | 411.7 | 734.25 | 953
0.05 | 439.5 | 782.5 | 993
0.06 | 461.35 | 831.5 | 1022.5
0.07 | 480.7 | 868 | 1041
0.08 | 496.65 | 894.5 | 1066.5
0.09 | 508.5 | 926.5 | 1104
0.1 | 511.75 | 950 | 1119.5
0.11 | 517.5 | 989.5 | 1144.5
0.12 | 517.5 | 1019.5 | 1154
0.13 | 513 | 1028 | 1160.5
0.14 | 507.5 | 1052.5 | 1184.5
0.15 | 496 | 1068 | 1198
0.16 | 474.5 | 1089 | 1202.5
0.17 | 450 | 1103.5 | 1201
0.18 | 438 | 1108 | 1212
0.19 | 429 | 1123 | 1221.5
0.2 | 418.5 | 1132 | 1229
0.21 | 392 | 1137 | 1220.5
0.22 | 356.5 | 1141.5 | 1218
0.23 | 336.5 | 1147 | 1227.5
0.24 | 328 | 1147.5 | 1223
0.25 | 312.5 | 1150 | 1224
0.26 | 302.5 | 1147.5 | 1209.5
0.27 | 287.5 | 1140.5 | 1202
0.28 | 254.5 | 1143 | 1201.5
0.29 | 241 | 1134 | 1194.5
0.3 | 224.5 | 1125 | 1186.5
0.31 | 210 | 1121.5 | 1163.5
0.32 | 217.5 | 1111.5 | 1159.5
0.33 | 187.5 | 1098 | 1155
0.34 | 168.5 | 1077 | 1130
0.35 | 166 | 1068 | 1109
0.36 | 165 | 1061 | 1112
0.37 | 161.5 | 1043 | 1098.5
0.38 | 129.5 | 1012 | 1071.5
0.39 | 119 | 992 | 1055
0.4 | 132 | 982 | 1025.5
0.41 | 130 | 967 | 1022
0.42 | 103.5 | 944 | 1008.5
0.43 | 99.5 | 901 | 972
0.44 | 96.5 | 880 | 954
0.45 | 95.5 | 870.5 | 916
0.46 | 102 | 839 | 903
0.47 | 68 | 803 | 910
0.48 | 69.5 | 773 | 860
0.49 | 86.5 | 752 | 820
0.5 | 74 | 745 | 820