## IDS-VDS Characteristic (mA-mm)
VGS (V) | VDS = 0.100 V | VDS = 0.500 V | VDS = 0.900 V
-0.75 | 0.0005935 | 0.0024192 | 0.007953
-0.74 | 0.0005643 | 0.0023517 | 0.007756
-0.73 | 0.0005383 | 0.0022952 | 0.007586
-0.72 | 0.0005206 | 0.0022082 | 0.007383
-0.71 | 0.00050059 | 0.0021553 | 0.0072
-0.7 | 0.00047843 | 0.0020808 | 0.007005
-0.69 | 0.00045406 | 0.0020182 | 0.006789
-0.68 | 0.00043696 | 0.00195 | 0.006614
-0.67 | 0.00042222 | 0.0018918 | 0.006432
-0.66 | 0.00040353 | 0.0018111 | 0.006281
-0.65 | 0.00038397 | 0.0017604 | 0.006128
-0.64 | 0.00036632 | 0.0017015 | 0.005923
-0.63 | 0.00035273 | 0.001645 | 0.00579
-0.62 | 0.00033839 | 0.0015953 | 0.005609
-0.61 | 0.0003251 | 0.001532 | 0.005495
-0.6 | 0.00031055 | 0.0014885 | 0.005306
-0.59 | 0.00029736 | 0.0014432 | 0.005165
-0.58 | 0.00028276 | 0.0013902 | 0.005032
-0.57 | 0.00026919 | 0.00134 | 0.0048999
-0.56 | 0.00025716 | 0.0013026 | 0.0047404
-0.55 | 0.00024596 | 0.0012554 | 0.0046181
-0.54 | 0.00023617 | 0.0012073 | 0.0044763
-0.53 | 0.00022437 | 0.0011723 | 0.0043517
-0.52 | 0.00021515 | 0.0011268 | 0.0042476
-0.51 | 0.00020632 | 0.0011061 | 0.0041512
-0.5 | 0.00019835 | 0.0010697 | 0.0040458
-0.49 | 0.0001907 | 0.0010408 | 0.0039628
-0.48 | 0.00018483 | 0.0010174 | 0.0038734
-0.47 | 0.00018055 | 0.0009949 | 0.003808
-0.46 | 0.00017772 | 0.0009826 | 0.0037688
-0.45 | 0.00017654 | 0.0009735 | 0.00374
-0.44 | 0.00017953 | 0.0009804 | 0.0037828
-0.43 | 0.00018578 | 0.001001 | 0.0038769
-0.42 | 0.00019888 | 0.001041 | 0.0040504
-0.41 | 0.00021893 | 0.001115 | 0.004328
-0.4 | 0.00024841 | 0.0012283 | 0.004717
-0.39 | 0.000293 | 0.0013948 | 0.0053356
-0.38 | 0.00035583 | 0.0016251 | 0.006306
-0.37 | 0.00044431 | 0.0019669 | 0.007564
-0.36 | 0.00056803 | 0.0024426 | 0.009327
-0.35 | 0.0007832 | 0.0030993 | 0.011897
-0.34 | 0.0010391 | 0.0040436 | 0.015491
-0.33 | 0.0013789 | 0.0053259 | 0.020585
-0.32 | 0.0018553 | 0.007285 | 0.027483
-0.31 | 0.0025034 | 0.009688 | 0.037287
-0.3 | 0.0034089 | 0.013179 | 0.050921
-0.29 | 0.0046316 | 0.017853 | 0.06934
-0.28 | 0.006538 | 0.024374 | 0.09502
-0.27 | 0.008885 | 0.033173 | 0.12973
-0.26 | 0.012115 | 0.0453 | 0.17711
-0.25 | 0.016417 | 0.06275 | 0.24
-0.24 | 0.02231 | 0.08436 | 0.32756
-0.23 | 0.030324 | 0.11508 | 0.44492
-0.22 | 0.041177 | 0.15605 | 0.6019
-0.21 | 0.055793 | 0.21089 | 0.8098
-0.2 | 0.07722 | 0.28549 | 1.0853
-0.19 | 0.10431 | 0.38105 | 1.449
-0.18 | 0.1407 | 0.51451 | 1.927
-0.17 | 0.18915 | 0.6853 | 2.5489
-0.16 | 0.25435 | 0.9136 | 3.335
-0.15 | 0.341 | 1.2127 | 4.346
-0.14 | 0.45673 | 1.5995 | 5.5933
-0.13 | 0.6099 | 2.1065 | 7.195
-0.12 | 0.8127 | 2.7397 | 9.131
-0.11 | 1.0683 | 3.5592 | 11.44
-0.1 | 1.4098 | 4.6012 | 14.123
-0.09 | 1.8529 | 5.893 | 17.385
-0.08 | 2.4191 | 7.462 | 21.005
-0.07 | 3.1321 | 9.397 | 25.188
-0.06 | 4.0145 | 11.713 | 29.903
-0.05 | 5.1315 | 14.474 | 35.155
-0.04 | 6.472 | 17.737 | 40.876
-0.03 | 8.108 | 21.397 | 47.133
-0.02 | 10.015 | 25.623 | 53.98
-0.01 | 12.314 | 30.369 | 61.25
0 | 14.953 | 35.796 | 69.11
0.01 | 17.921 | 41.496 | 77.33
0.02 | 21.217 | 47.812 | 85.87
0.03 | 24.968 | 54.637 | 94.96
0.04 | 28.977 | 61.95 | 104.34
0.05 | 33.285 | 69.62 | 114.01
0.06 | 37.849 | 77.76 | 124.28
0.07 | 42.607 | 86.43 | 134.77
0.08 | 47.602 | 95.08 | 145.32
0.09 | 52.694 | 104.3 | 156.24
0.1 | 57.85 | 113.82 | 167.21
0.11 | 63.03 | 123.51 | 178.65
0.12 | 68.27 | 133.65 | 190.23
0.13 | 73.45 | 143.87 | 201.84
0.14 | 78.52 | 154.32 | 213.61
0.15 | 83.55 | 164.97 | 225.43
0.16 | 88.46 | 175.83 | 237.52
0.17 | 93.16 | 186.61 | 249.61
0.18 | 97.51 | 197.8 | 261.75
0.19 | 101.88 | 209.01 | 273.79
0.2 | 105.97 | 220.35 | 286.05
0.21 | 110.14 | 231.83 | 298.42
0.22 | 113.8 | 242.98 | 310.63
0.23 | 117.47 | 254.51 | 322.99
0.24 | 120.58 | 266.04 | 334.99
0.25 | 123.76 | 277.6 | 347.35
0.26 | 126.79 | 289.16 | 359.52
0.27 | 129.74 | 300.42 | 371.54
0.28 | 132.48 | 311.86 | 383.54
0.29 | 134.93 | 323.16 | 395.44
0.3 | 137.07 | 334.56 | 407.45
0.31 | 139.31 | 345.73 | 419.22
0.32 | 141.51 | 356.9 | 430.79
0.33 | 143.57 | 367.93 | 442.25
0.34 | 145.38 | 378.78 | 453.81
0.35 | 146.85 | 389.59 | 465.04
0.36 | 148.37 | 400.03 | 476.07
0.37 | 150.31 | 410.67 | 487.18
0.38 | 151.63 | 420.93 | 497.78
0.39 | 152.88 | 430.9 | 508.54
0.4 | 153.97 | 440.83 | 518.9
0.41 | 155.12 | 450.46 | 529.1
0.42 | 156.58 | 460.06 | 539.29
0.43 | 157.61 | 469.2 | 549.01
0.44 | 158.41 | 478.13 | 558.69
0.45 | 159.21 | 486.78 | 568.15
0.46 | 160.31 | 495.4 | 577
0.47 | 161.3 | 503.5 | 586
0.48 | 162.08 | 511.33 | 594.8
0.49 | 162.58 | 518.98 | 603.3
0.5 | 163.17 | 526.31 | 611.7

## Tranconductance (mS-mm)
VGS (V) | VDS = 0.100 V | VDS = 0.500 V | VDS = 0.900 V
-0.75 | -0.00292 | -0.00675 | -0.0197
-0.74 | -0.00276 | -0.0062 | -0.01835
-0.73 | -0.002185 | -0.007175 | -0.01865
-0.72 | -0.0018855 | -0.006995 | -0.0193
-0.71 | -0.0021085 | -0.00637 | -0.0189
-0.7 | -0.0023265 | -0.006855 | -0.02055
-0.69 | -0.0020735 | -0.00654 | -0.01955
-0.68 | -0.001592 | -0.00632 | -0.01785
-0.67 | -0.0016715 | -0.006945 | -0.01665
-0.66 | -0.0019125 | -0.00657 | -0.0152
-0.65 | -0.0018605 | -0.00548 | -0.0179
-0.64 | -0.001562 | -0.00577 | -0.0169
-0.63 | -0.0013965 | -0.00531 | -0.0157
-0.62 | -0.0013815 | -0.00565 | -0.01475
-0.61 | -0.001392 | -0.00534 | -0.01515
-0.6 | -0.001387 | -0.00444 | -0.0165
-0.59 | -0.0013895 | -0.004915 | -0.0137
-0.58 | -0.0014085 | -0.00516 | -0.013255
-0.57 | -0.00128 | -0.00438 | -0.01458
-0.56 | -0.0011615 | -0.00423 | -0.01409
-0.55 | -0.0010495 | -0.004765 | -0.013205
-0.54 | -0.0010795 | -0.004155 | -0.01332
-0.53 | -0.001051 | -0.004025 | -0.011435
-0.52 | -0.0009025 | -0.00331 | -0.010025
-0.51 | -0.00084 | -0.002855 | -0.01009
-0.5 | -0.000781 | -0.003265 | -0.00942
-0.49 | -0.000676 | -0.002615 | -0.00862
-0.48 | -0.0005075 | -0.002295 | -0.00774
-0.47 | -0.0003555 | -0.00174 | -0.00523
-0.46 | -0.0002005 | -0.00107 | -0.0034
-0.45 | 9.05e-05 | -0.00011 | 0.0007
-0.44 | 0.000462 | 0.001375 | 0.006845
-0.43 | 0.0009675 | 0.00303 | 0.01338
-0.42 | 0.0016575 | 0.0057 | 0.022555
-0.41 | 0.0024765 | 0.009365 | 0.03333
-0.4 | 0.0037035 | 0.01399 | 0.05038
-0.39 | 0.005371 | 0.01984 | 0.07945
-0.38 | 0.0075655 | 0.028605 | 0.11142
-0.37 | 0.01061 | 0.040875 | 0.15105
-0.36 | 0.0169445 | 0.05662 | 0.21665
-0.35 | 0.0235535 | 0.08005 | 0.3082
-0.34 | 0.029785 | 0.11133 | 0.4344
-0.33 | 0.04081 | 0.16207 | 0.5996
-0.32 | 0.056225 | 0.218105 | 0.8351
-0.31 | 0.07768 | 0.2947 | 1.1719
-0.3 | 0.10641 | 0.40825 | 1.60265
-0.29 | 0.156455 | 0.55975 | 2.20495
-0.28 | 0.21267 | 0.766 | 3.0195
-0.27 | 0.27885 | 1.0463 | 4.1045
-0.26 | 0.3766 | 1.47885 | 5.5135
-0.25 | 0.50975 | 1.953 | 7.5225
-0.24 | 0.69535 | 2.6165 | 10.246
-0.23 | 0.94335 | 3.5845 | 13.717
-0.22 | 1.27345 | 4.7905 | 18.244
-0.21 | 1.80215 | 6.472 | 24.17
-0.2 | 2.42585 | 8.508 | 31.96
-0.19 | 3.174 | 11.451 | 42.085
-0.18 | 4.242 | 15.2125 | 54.995
-0.17 | 5.6825 | 19.9545 | 70.4
-0.16 | 7.5925 | 26.37 | 89.855
-0.15 | 10.119 | 34.295 | 112.915
-0.14 | 13.445 | 44.69 | 142.45
-0.13 | 17.7985 | 57.01 | 176.885
-0.12 | 22.92 | 72.635 | 212.25
-0.11 | 29.855 | 93.075 | 249.6
-0.1 | 39.23 | 116.69 | 297.25
-0.09 | 50.465 | 143.04 | 344.1
-0.08 | 63.96 | 175.2 | 390.15
-0.07 | 79.77 | 212.55 | 444.9
-0.06 | 99.97 | 253.85 | 498.35
-0.05 | 122.875 | 301.2 | 548.65
-0.04 | 148.825 | 346.15 | 598.9
-0.03 | 177.15 | 394.3 | 655.2
-0.02 | 210.3 | 448.6 | 705.85
-0.01 | 246.9 | 508.65 | 756.5
0 | 280.35 | 556.35 | 804
0.01 | 313.2 | 600.8 | 838
0.02 | 352.35 | 657.05 | 881.5
0.03 | 388 | 706.9 | 923.5
0.04 | 415.85 | 749.15 | 952.5
0.05 | 443.6 | 790.5 | 997
0.06 | 466.1 | 840.5 | 1038
0.07 | 487.65 | 866 | 1052
0.08 | 504.35 | 893.5 | 1073.5
0.09 | 512.4 | 937 | 1094.5
0.1 | 516.8 | 960.5 | 1120.5
0.11 | 521 | 991.5 | 1151
0.12 | 521 | 1018 | 1159.5
0.13 | 512.5 | 1033.5 | 1169
0.14 | 505 | 1055 | 1179.5
0.15 | 497 | 1075.5 | 1195.5
0.16 | 480.5 | 1082 | 1209
0.17 | 452.5 | 1098.5 | 1211.5
0.18 | 436 | 1120 | 1209
0.19 | 423 | 1127.5 | 1215
0.2 | 413 | 1141 | 1231.5
0.21 | 391.5 | 1131.5 | 1229
0.22 | 366.5 | 1134 | 1228.5
0.23 | 339 | 1153 | 1218
0.24 | 314.5 | 1154.5 | 1218
0.25 | 310.5 | 1156 | 1226.5
0.26 | 299 | 1141 | 1209.5
0.27 | 284.5 | 1135 | 1201
0.28 | 259.5 | 1137 | 1195
0.29 | 229.5 | 1135 | 1195.5
0.3 | 219 | 1128.5 | 1189
0.31 | 222 | 1117 | 1167
0.32 | 213 | 1110 | 1151.5
0.33 | 193.5 | 1094 | 1151
0.34 | 164 | 1083 | 1139.5
0.35 | 149.5 | 1062.5 | 1113
0.36 | 173 | 1054 | 1107
0.37 | 163 | 1045 | 1085.5
0.38 | 128.5 | 1011.5 | 1068
0.39 | 117 | 995 | 1056
0.4 | 112 | 978 | 1028
0.41 | 130.5 | 961.5 | 1019.5
0.42 | 124.5 | 937 | 995.5
0.43 | 91.5 | 903.5 | 970
0.44 | 80 | 879 | 957
0.45 | 95 | 863.5 | 915.5
0.46 | 104.5 | 836 | 892.5
0.47 | 88.5 | 796.5 | 890
0.48 | 64 | 774 | 865
0.49 | 54.5 | 749 | 845
0.5 | 59 | 733 | 840