## IDS-VDS Characteristic (mA-mm)
VGS (V) | VDS = 0.100 V | VDS = 0.500 V | VDS = 0.900 V
-0.75 | 0.0006375 | 0.00268 | 0.009167
-0.74 | 0.0006108 | 0.0026099 | 0.00892
-0.73 | 0.0005777 | 0.0025224 | 0.008649
-0.72 | 0.0005556 | 0.0024406 | 0.008444
-0.71 | 0.0005361 | 0.0023678 | 0.008205
-0.7 | 0.0005111 | 0.0022972 | 0.007955
-0.69 | 0.00049153 | 0.0022205 | 0.007773
-0.68 | 0.00046851 | 0.0021324 | 0.007555
-0.67 | 0.0004481 | 0.0020741 | 0.007364
-0.66 | 0.00043167 | 0.0020095 | 0.007176
-0.65 | 0.00040969 | 0.0019273 | 0.00694
-0.64 | 0.00039394 | 0.0018751 | 0.006762
-0.63 | 0.00037509 | 0.0018032 | 0.006548
-0.62 | 0.00036282 | 0.0017447 | 0.006369
-0.61 | 0.00034622 | 0.0016797 | 0.006176
-0.6 | 0.00033205 | 0.0016258 | 0.005998
-0.59 | 0.00031495 | 0.0015688 | 0.00581
-0.58 | 0.00029891 | 0.001513 | 0.005664
-0.57 | 0.0002866 | 0.0014559 | 0.005458
-0.56 | 0.00027364 | 0.0014076 | 0.005321
-0.55 | 0.00026366 | 0.0013557 | 0.005158
-0.54 | 0.00025028 | 0.001326 | 0.005011
-0.53 | 0.00023899 | 0.0012764 | 0.0049102
-0.52 | 0.00022741 | 0.0012269 | 0.0047796
-0.51 | 0.00021748 | 0.0011898 | 0.0046277
-0.5 | 0.00020834 | 0.0011491 | 0.004499
-0.49 | 0.00019978 | 0.0011257 | 0.0044057
-0.48 | 0.00019331 | 0.0010916 | 0.00428
-0.47 | 0.00018757 | 0.0010617 | 0.0042093
-0.46 | 0.00018446 | 0.0010472 | 0.0041333
-0.45 | 0.00018079 | 0.0010301 | 0.0041038
-0.44 | 0.00018248 | 0.0010252 | 0.0040998
-0.43 | 0.00018683 | 0.0010363 | 0.0041611
-0.42 | 0.00019659 | 0.0010683 | 0.0042532
-0.41 | 0.0002124 | 0.001124 | 0.0044339
-0.4 | 0.0002392 | 0.0012136 | 0.00476
-0.39 | 0.00027879 | 0.0013594 | 0.0052852
-0.38 | 0.00033519 | 0.0015626 | 0.006124
-0.37 | 0.00041513 | 0.0018576 | 0.007205
-0.36 | 0.00052598 | 0.002274 | 0.008735
-0.35 | 0.0007241 | 0.00286 | 0.010917
-0.34 | 0.0009524 | 0.0036708 | 0.014078
-0.33 | 0.0012686 | 0.0048115 | 0.018483
-0.32 | 0.0016957 | 0.006537 | 0.024673
-0.31 | 0.0023 | 0.008759 | 0.033194
-0.3 | 0.0031253 | 0.011818 | 0.045136
-0.29 | 0.0042653 | 0.016058 | 0.06204
-0.28 | 0.005873 | 0.02185 | 0.08394
-0.27 | 0.008029 | 0.029744 | 0.11556
-0.26 | 0.010943 | 0.040718 | 0.15763
-0.25 | 0.014868 | 0.055665 | 0.21542
-0.24 | 0.020355 | 0.07718 | 0.29469
-0.23 | 0.02778 | 0.10462 | 0.3982
-0.22 | 0.037837 | 0.14192 | 0.5417
-0.21 | 0.05125 | 0.19296 | 0.7306
-0.2 | 0.07172 | 0.2608 | 0.9892
-0.19 | 0.097 | 0.35122 | 1.3206
-0.18 | 0.13202 | 0.47279 | 1.7723
-0.17 | 0.1773 | 0.6364 | 2.3342
-0.16 | 0.23919 | 0.845 | 3.0781
-0.15 | 0.32156 | 1.1278 | 4.0022
-0.14 | 0.43154 | 1.4937 | 5.2018
-0.13 | 0.576 | 1.9659 | 6.709
-0.12 | 0.7664 | 2.5798 | 8.516
-0.11 | 1.0188 | 3.3444 | 10.706
-0.1 | 1.347 | 4.3322 | 13.265
-0.09 | 1.7728 | 5.5692 | 16.363
-0.08 | 2.3158 | 7.083 | 19.845
-0.07 | 3.0094 | 8.937 | 23.981
-0.06 | 3.8726 | 11.182 | 28.498
-0.05 | 4.9694 | 13.865 | 33.63
-0.04 | 6.271 | 16.959 | 39.294
-0.03 | 7.862 | 20.586 | 45.289
-0.02 | 9.795 | 24.666 | 51.985
-0.01 | 12.019 | 29.352 | 59.2
0 | 14.615 | 34.603 | 66.91
0.01 | 17.548 | 40.282 | 75
0.02 | 20.829 | 46.486 | 83.51
0.03 | 24.485 | 53.21 | 92.4
0.04 | 28.507 | 60.41 | 101.72
0.05 | 32.788 | 68.02 | 111.46
0.06 | 37.29 | 76.04 | 121.46
0.07 | 42.117 | 84.44 | 131.76
0.08 | 47.038 | 93.28 | 142.4
0.09 | 52.156 | 102.3 | 153.24
0.1 | 57.25 | 111.79 | 164.22
0.11 | 62.39 | 121.62 | 175.59
0.12 | 67.72 | 131.61 | 186.94
0.13 | 72.93 | 141.86 | 198.67
0.14 | 78.01 | 152.04 | 210.37
0.15 | 82.9 | 162.72 | 222.18
0.16 | 87.79 | 173.69 | 234.4
0.17 | 92.46 | 184.64 | 246.24
0.18 | 97.05 | 195.69 | 258.44
0.19 | 101.4 | 206.68 | 270.6
0.2 | 105.71 | 218.05 | 282.81
0.21 | 109.57 | 229.51 | 295.15
0.22 | 113.16 | 240.96 | 307.34
0.23 | 116.75 | 252.33 | 319.59
0.24 | 120.08 | 263.85 | 331.88
0.25 | 123.48 | 275.35 | 344.22
0.26 | 126.49 | 286.86 | 356.12
0.27 | 129.29 | 298.34 | 368.33
0.28 | 131.8 | 309.6 | 380.39
0.29 | 134.35 | 321.1 | 392.38
0.3 | 136.87 | 332.49 | 404.49
0.31 | 139.17 | 343.67 | 416
0.32 | 141.16 | 354.85 | 427.81
0.33 | 142.96 | 365.81 | 439.48
0.34 | 144.94 | 376.81 | 450.87
0.35 | 146.67 | 387.58 | 462.15
0.36 | 148.37 | 398.19 | 473.26
0.37 | 149.78 | 408.69 | 484.3
0.38 | 151 | 419.04 | 495.17
0.39 | 152.62 | 429.13 | 505.91
0.4 | 153.81 | 439.08 | 516.15
0.41 | 155.12 | 448.74 | 526.56
0.42 | 156.02 | 458.17 | 536.8
0.43 | 157.13 | 467.53 | 546.66
0.44 | 158.21 | 476.56 | 556.4
0.45 | 159.33 | 485.3 | 565.69
0.46 | 160.07 | 493.87 | 575
0.47 | 160.85 | 501.95 | 584
0.48 | 161.82 | 509.95 | 592.6
0.49 | 162.69 | 517.63 | 601.2
0.5 | 163.35 | 524.95 | 609.5

## Tranconductance (mS-mm)
VGS (V) | VDS = 0.100 V | VDS = 0.500 V | VDS = 0.900 V
-0.75 | -0.00267 | -0.00701 | -0.0247
-0.74 | -0.00299 | -0.00788 | -0.0259
-0.73 | -0.00276 | -0.008465 | -0.0238
-0.72 | -0.00208 | -0.00773 | -0.0222
-0.71 | -0.002225 | -0.00717 | -0.02445
-0.7 | -0.0022285 | -0.007365 | -0.0216
-0.69 | -0.0021295 | -0.00824 | -0.02
-0.68 | -0.0021715 | -0.00732 | -0.02045
-0.67 | -0.001842 | -0.006145 | -0.01895
-0.66 | -0.0019205 | -0.00734 | -0.0212
-0.65 | -0.0018865 | -0.00672 | -0.0207
-0.64 | -0.00173 | -0.006205 | -0.0196
-0.63 | -0.001556 | -0.00652 | -0.01965
-0.62 | -0.0014435 | -0.006175 | -0.0186
-0.61 | -0.0015385 | -0.005945 | -0.01855
-0.6 | -0.0015635 | -0.005545 | -0.0183
-0.59 | -0.001657 | -0.00564 | -0.0167
-0.58 | -0.0014175 | -0.005645 | -0.0176
-0.57 | -0.0012635 | -0.00527 | -0.01715
-0.56 | -0.001147 | -0.00501 | -0.015
-0.55 | -0.001168 | -0.00408 | -0.0155
-0.54 | -0.0012335 | -0.003965 | -0.01239
-0.53 | -0.0011435 | -0.004955 | -0.01157
-0.52 | -0.0010755 | -0.00433 | -0.014125
-0.51 | -0.0009535 | -0.00389 | -0.01403
-0.5 | -0.000885 | -0.003205 | -0.0111
-0.49 | -0.0007515 | -0.002875 | -0.01095
-0.48 | -0.0006105 | -0.0032 | -0.00982
-0.47 | -0.0004425 | -0.00222 | -0.007335
-0.46 | -0.000339 | -0.00158 | -0.005275
-0.45 | -9.9e-05 | -0.0011 | -0.001675
-0.44 | 0.000302 | 0.00031 | 0.002865
-0.43 | 0.0007055 | 0.002155 | 0.00767
-0.42 | 0.0012785 | 0.004385 | 0.01364
-0.41 | 0.0021305 | 0.007265 | 0.02534
-0.4 | 0.0033195 | 0.01177 | 0.042565
-0.39 | 0.0047995 | 0.01745 | 0.0682
-0.38 | 0.006817 | 0.02491 | 0.09599
-0.37 | 0.0095395 | 0.03557 | 0.13055
-0.36 | 0.0154485 | 0.05012 | 0.1856
-0.35 | 0.021321 | 0.06984 | 0.26715
-0.34 | 0.027225 | 0.097575 | 0.3783
-0.33 | 0.037165 | 0.14331 | 0.52975
-0.32 | 0.05157 | 0.197375 | 0.73555
-0.31 | 0.07148 | 0.26405 | 1.02315
-0.3 | 0.098265 | 0.36495 | 1.4423
-0.29 | 0.137385 | 0.5016 | 1.9402
-0.28 | 0.188185 | 0.6843 | 2.676
-0.27 | 0.2535 | 0.9434 | 3.6845
-0.26 | 0.34195 | 1.29605 | 4.993
-0.25 | 0.4706 | 1.8231 | 6.853
-0.24 | 0.6456 | 2.44775 | 9.139
-0.23 | 0.8741 | 3.237 | 12.3505
-0.22 | 1.1735 | 4.417 | 16.62
-0.21 | 1.69415 | 5.944 | 22.375
-0.2 | 2.2875 | 7.913 | 29.5
-0.19 | 3.015 | 10.5995 | 39.155
-0.18 | 4.015 | 14.259 | 50.68
-0.17 | 5.3585 | 18.6105 | 65.29
-0.16 | 7.213 | 24.57 | 83.4
-0.15 | 9.6175 | 32.435 | 106.185
-0.14 | 12.722 | 41.905 | 135.34
-0.13 | 16.743 | 54.305 | 165.71
-0.12 | 22.14 | 68.925 | 199.85
-0.11 | 29.03 | 87.62 | 237.45
-0.1 | 37.7 | 111.24 | 282.85
-0.09 | 48.44 | 137.54 | 329
-0.08 | 61.83 | 168.39 | 380.9
-0.07 | 77.84 | 204.95 | 432.65
-0.06 | 98 | 246.4 | 482.45
-0.05 | 119.92 | 288.85 | 539.8
-0.04 | 144.63 | 336.05 | 582.95
-0.03 | 176.2 | 385.35 | 634.55
-0.02 | 207.85 | 438.3 | 695.55
-0.01 | 241 | 496.85 | 746.25
0 | 276.45 | 546.5 | 790
0.01 | 310.7 | 594.15 | 830
0.02 | 346.85 | 646.4 | 870
0.03 | 383.9 | 696.2 | 910.5
0.04 | 415.15 | 740.5 | 953
0.05 | 439.15 | 781.5 | 987
0.06 | 466.45 | 821 | 1015
0.07 | 487.4 | 862 | 1047
0.08 | 501.95 | 893 | 1074
0.09 | 510.6 | 925.5 | 1091
0.1 | 511.7 | 966 | 1117.5
0.11 | 523.5 | 991 | 1136
0.12 | 527 | 1012 | 1154
0.13 | 514.5 | 1021.5 | 1171.5
0.14 | 498.5 | 1043 | 1175.5
0.15 | 489 | 1082.5 | 1201.5
0.16 | 478 | 1096 | 1203
0.17 | 463 | 1100 | 1202
0.18 | 447 | 1102 | 1218
0.19 | 433 | 1118 | 1218.5
0.2 | 408.5 | 1141.5 | 1227.5
0.21 | 372.5 | 1145.5 | 1226.5
0.22 | 359 | 1141 | 1222
0.23 | 346 | 1144.5 | 1227
0.24 | 336.5 | 1151 | 1231.5
0.25 | 320.5 | 1150.5 | 1212
0.26 | 290.5 | 1149.5 | 1205.5
0.27 | 265.5 | 1137 | 1213.5
0.28 | 253 | 1138 | 1202.5
0.29 | 253.5 | 1144.5 | 1205
0.3 | 241 | 1128.5 | 1181
0.31 | 214.5 | 1118 | 1166
0.32 | 189.5 | 1107 | 1174
0.33 | 189 | 1098 | 1153
0.34 | 185.5 | 1088.5 | 1133.5
0.35 | 171.5 | 1069 | 1119.5
0.36 | 155.5 | 1055.5 | 1107.5
0.37 | 131.5 | 1042.5 | 1095.5
0.38 | 142 | 1022 | 1080.5
0.39 | 140.5 | 1002 | 1049
0.4 | 125 | 980.5 | 1032.5
0.41 | 110.5 | 954.5 | 1032.5
0.42 | 100.5 | 939.5 | 1005
0.43 | 109.5 | 919.5 | 980
0.44 | 110 | 888.5 | 951.5
0.45 | 93 | 865.5 | 930
0.46 | 76 | 832.5 | 915.5
0.47 | 87.5 | 804 | 880
0.48 | 92 | 784 | 860
0.49 | 76.5 | 750 | 845
0.5 | 66 | 732 | 830