## IDS-VDS Characteristic (mA-mm)
VGS (V) | VDS = 0.100 V | VDS = 0.500 V | VDS = 0.900 V
-0.75 | 0.0006405 | 0.002756 | 0.009256
-0.74 | 0.0006101 | 0.0026595 | 0.008904
-0.73 | 0.0005841 | 0.00258 | 0.008692
-0.72 | 0.0005584 | 0.0024868 | 0.008506
-0.71 | 0.0005391 | 0.0024143 | 0.00824
-0.7 | 0.0005163 | 0.0023383 | 0.008069
-0.69 | 0.00049709 | 0.0022593 | 0.007859
-0.68 | 0.00047725 | 0.0021713 | 0.007591
-0.67 | 0.00045119 | 0.002102 | 0.007411
-0.66 | 0.00043328 | 0.0020421 | 0.007205
-0.65 | 0.00041497 | 0.0019732 | 0.007001
-0.64 | 0.00039534 | 0.0019081 | 0.006789
-0.63 | 0.00037755 | 0.0018391 | 0.006574
-0.62 | 0.00036161 | 0.0017774 | 0.006378
-0.61 | 0.00034586 | 0.0017199 | 0.006219
-0.6 | 0.00033083 | 0.0016535 | 0.006029
-0.59 | 0.00031615 | 0.0015959 | 0.005824
-0.58 | 0.00029995 | 0.0015321 | 0.005705
-0.57 | 0.00028498 | 0.0014906 | 0.005509
-0.56 | 0.00027356 | 0.0014434 | 0.005365
-0.55 | 0.00026011 | 0.0013853 | 0.005209
-0.54 | 0.00024926 | 0.0013384 | 0.005032
-0.53 | 0.00023795 | 0.0012966 | 0.0049385
-0.52 | 0.00022778 | 0.0012422 | 0.0047997
-0.51 | 0.00021731 | 0.0012029 | 0.004648
-0.5 | 0.00020852 | 0.0011576 | 0.0045319
-0.49 | 0.00020021 | 0.0011238 | 0.004393
-0.48 | 0.00019238 | 0.0010966 | 0.0043277
-0.47 | 0.00018583 | 0.0010655 | 0.0042066
-0.46 | 0.00018281 | 0.0010501 | 0.0041549
-0.45 | 0.00018129 | 0.0010295 | 0.004106
-0.44 | 0.00018176 | 0.0010299 | 0.0040857
-0.43 | 0.00018476 | 0.001037 | 0.0041421
-0.42 | 0.00019439 | 0.0010707 | 0.0042292
-0.41 | 0.00021034 | 0.0011162 | 0.0044132
-0.4 | 0.00023547 | 0.0012003 | 0.0047064
-0.39 | 0.00027313 | 0.0013332 | 0.0051862
-0.38 | 0.00032639 | 0.0015199 | 0.005904
-0.37 | 0.00040456 | 0.0018004 | 0.006893
-0.36 | 0.00051346 | 0.0021903 | 0.008341
-0.35 | 0.0007038 | 0.0027375 | 0.010385
-0.34 | 0.0009275 | 0.0035135 | 0.013353
-0.33 | 0.0012348 | 0.004607 | 0.017502
-0.32 | 0.0016584 | 0.006189 | 0.023349
-0.31 | 0.002244 | 0.008254 | 0.031273
-0.3 | 0.0030436 | 0.011173 | 0.042484
-0.29 | 0.004151 | 0.015141 | 0.05799
-0.28 | 0.0056622 | 0.020649 | 0.07936
-0.27 | 0.008102 | 0.02811 | 0.10901
-0.26 | 0.010993 | 0.038581 | 0.14771
-0.25 | 0.015025 | 0.052625 | 0.20318
-0.24 | 0.020415 | 0.07309 | 0.27736
-0.23 | 0.027876 | 0.0986 | 0.37773
-0.22 | 0.037799 | 0.13402 | 0.51353
-0.21 | 0.051486 | 0.18209 | 0.6943
-0.2 | 0.07146 | 0.24684 | 0.9305
-0.19 | 0.0968 | 0.33339 | 1.2512
-0.18 | 0.1311 | 0.44906 | 1.6747
-0.17 | 0.177 | 0.6049 | 2.2286
-0.16 | 0.23778 | 0.8077 | 2.9376
-0.15 | 0.31929 | 1.0741 | 3.839
-0.14 | 0.42741 | 1.4276 | 5.0107
-0.13 | 0.5712 | 1.8838 | 6.465
-0.12 | 0.7626 | 2.4544 | 8.215
-0.11 | 1.008 | 3.2136 | 10.356
-0.1 | 1.3351 | 4.1659 | 12.925
-0.09 | 1.7605 | 5.3739 | 15.969
-0.08 | 2.2939 | 6.838 | 19.464
-0.07 | 2.9832 | 8.634 | 23.4
-0.06 | 3.8345 | 10.853 | 27.925
-0.05 | 4.9177 | 13.474 | 32.956
-0.04 | 6.18 | 16.534 | 38.531
-0.03 | 7.763 | 20.151 | 44.711
-0.02 | 9.613 | 24.173 | 51.215
-0.01 | 11.839 | 28.793 | 58.45
0 | 14.406 | 34.025 | 66.14
0.01 | 17.292 | 39.706 | 74.17
0.02 | 20.538 | 45.725 | 82.62
0.03 | 24.179 | 52.551 | 91.69
0.04 | 28.11 | 59.56 | 100.82
0.05 | 32.342 | 67.22 | 110.59
0.06 | 36.816 | 75.26 | 120.54
0.07 | 41.569 | 83.67 | 130.92
0.08 | 46.507 | 92.53 | 141.46
0.09 | 51.551 | 101.45 | 152.28
0.1 | 56.712 | 110.92 | 163.37
0.11 | 61.76 | 120.7 | 174.65
0.12 | 67.06 | 130.78 | 186.17
0.13 | 72.17 | 141.02 | 197.62
0.14 | 77.22 | 151.32 | 209.41
0.15 | 82.18 | 161.86 | 221.31
0.16 | 87.17 | 172.76 | 233.38
0.17 | 91.92 | 183.75 | 245.52
0.18 | 96.47 | 194.74 | 257.42
0.19 | 100.78 | 205.93 | 269.65
0.2 | 104.82 | 217.23 | 281.91
0.21 | 108.8 | 228.63 | 294.29
0.22 | 112.62 | 240.13 | 306.55
0.23 | 116.36 | 251.43 | 318.83
0.24 | 119.87 | 262.99 | 331
0.25 | 122.98 | 274.64 | 343.33
0.26 | 125.83 | 286.12 | 355.53
0.27 | 128.63 | 297.55 | 367.47
0.28 | 131.54 | 308.9 | 379.71
0.29 | 134.09 | 320.36 | 391.63
0.3 | 136.57 | 331.81 | 403.65
0.31 | 138.74 | 343.1 | 415.56
0.32 | 140.56 | 354.14 | 427.02
0.33 | 142.74 | 365.31 | 438.79
0.34 | 144.62 | 376.24 | 450.26
0.35 | 146.45 | 387.07 | 461.56
0.36 | 148.05 | 397.72 | 472.81
0.37 | 149.34 | 408.19 | 483.86
0.38 | 150.96 | 418.57 | 494.85
0.39 | 152.5 | 428.74 | 505.46
0.4 | 153.65 | 438.75 | 515.99
0.41 | 154.61 | 448.5 | 526.25
0.42 | 155.93 | 457.94 | 536.59
0.43 | 157.06 | 467.3 | 546.46
0.44 | 158.2 | 476.42 | 556.2
0.45 | 159.07 | 485.27 | 565.81
0.46 | 159.66 | 493.72 | 574.8
0.47 | 160.83 | 502 | 584
0.48 | 161.7 | 509.96 | 592.8
0.49 | 162.58 | 517.81 | 601.4
0.5 | 163.03 | 525.16 | 609.9

## Tranconductance (mS-mm)
VGS (V) | VDS = 0.100 V | VDS = 0.500 V | VDS = 0.900 V
-0.75 | -0.00304 | -0.00965 | -0.0352
-0.74 | -0.00282 | -0.0088 | -0.0282
-0.73 | -0.002585 | -0.008635 | -0.0199
-0.72 | -0.00225 | -0.008285 | -0.0226
-0.71 | -0.002105 | -0.007425 | -0.02185
-0.7 | -0.0021005 | -0.00775 | -0.01905
-0.69 | -0.0019525 | -0.00835 | -0.0239
-0.68 | -0.002295 | -0.007865 | -0.0224
-0.67 | -0.0021985 | -0.00646 | -0.0193
-0.66 | -0.001811 | -0.00644 | -0.0205
-0.65 | -0.001897 | -0.0067 | -0.0208
-0.64 | -0.001871 | -0.006705 | -0.02135
-0.63 | -0.0016865 | -0.006535 | -0.02055
-0.62 | -0.0015845 | -0.00596 | -0.01775
-0.61 | -0.001539 | -0.006195 | -0.01745
-0.6 | -0.0014855 | -0.0062 | -0.01975
-0.59 | -0.001544 | -0.00607 | -0.0162
-0.58 | -0.0015585 | -0.005265 | -0.01575
-0.57 | -0.0013195 | -0.004435 | -0.017
-0.56 | -0.0012435 | -0.005265 | -0.015
-0.55 | -0.001215 | -0.00525 | -0.01665
-0.54 | -0.001108 | -0.004435 | -0.013525
-0.53 | -0.001074 | -0.00481 | -0.011615
-0.52 | -0.001032 | -0.004685 | -0.014525
-0.51 | -0.000963 | -0.00423 | -0.01339
-0.5 | -0.000855 | -0.003955 | -0.01275
-0.49 | -0.000807 | -0.00305 | -0.01021
-0.48 | -0.000719 | -0.002915 | -0.00932
-0.47 | -0.0004785 | -0.002325 | -0.00864
-0.46 | -0.000227 | -0.0018 | -0.00503
-0.45 | -5.25e-05 | -0.00101 | -0.00346
-0.44 | 0.0001735 | 0.000375 | 0.001805
-0.43 | 0.0006315 | 0.00204 | 0.007175
-0.42 | 0.001279 | 0.00396 | 0.013555
-0.41 | 0.002054 | 0.00648 | 0.02386
-0.4 | 0.0031395 | 0.01085 | 0.03865
-0.39 | 0.004546 | 0.01598 | 0.05988
-0.38 | 0.0065715 | 0.02336 | 0.08534
-0.37 | 0.0093535 | 0.03352 | 0.12185
-0.36 | 0.014962 | 0.046855 | 0.1746
-0.35 | 0.020702 | 0.06616 | 0.2506
-0.34 | 0.02655 | 0.093475 | 0.35585
-0.33 | 0.036545 | 0.133775 | 0.4998
-0.32 | 0.05046 | 0.18235 | 0.68855
-0.31 | 0.06926 | 0.2492 | 0.95675
-0.3 | 0.09535 | 0.34435 | 1.33585
-0.29 | 0.13093 | 0.4738 | 1.8438
-0.28 | 0.19755 | 0.64845 | 2.551
-0.27 | 0.26654 | 0.8966 | 3.4175
-0.26 | 0.34615 | 1.22575 | 4.7085
-0.25 | 0.4711 | 1.72545 | 6.4825
-0.24 | 0.64255 | 2.29875 | 8.7275
-0.23 | 0.8692 | 3.0465 | 11.8085
-0.22 | 1.1805 | 4.1745 | 15.8285
-0.21 | 1.68305 | 5.641 | 20.8485
-0.2 | 2.2657 | 7.565 | 27.845
-0.19 | 2.982 | 10.111 | 37.21
-0.18 | 4.01 | 13.5755 | 48.87
-0.17 | 5.334 | 17.932 | 63.145
-0.16 | 7.1145 | 23.46 | 80.52
-0.15 | 9.4815 | 30.995 | 103.655
-0.14 | 12.5955 | 40.485 | 131.3
-0.13 | 16.7595 | 51.34 | 160.215
-0.12 | 21.84 | 66.49 | 194.55
-0.11 | 28.625 | 85.575 | 235.5
-0.1 | 37.625 | 108.015 | 280.65
-0.09 | 47.94 | 133.605 | 326.95
-0.08 | 61.135 | 163.005 | 371.55
-0.07 | 77.03 | 200.75 | 423.05
-0.06 | 96.725 | 242 | 477.8
-0.05 | 117.275 | 284.05 | 530.3
-0.04 | 142.265 | 333.85 | 587.75
-0.03 | 171.65 | 381.95 | 634.2
-0.02 | 203.8 | 432.1 | 686.95
-0.01 | 239.65 | 492.6 | 746.25
0 | 272.65 | 545.65 | 786
0.01 | 306.6 | 585 | 824
0.02 | 344.35 | 642.25 | 876
0.03 | 378.6 | 691.75 | 910
0.04 | 408.15 | 733.45 | 945
0.05 | 435.3 | 785 | 986
0.06 | 461.35 | 822.5 | 1016.5
0.07 | 484.55 | 863.5 | 1046
0.08 | 499.1 | 889 | 1068
0.09 | 510.25 | 919.5 | 1095.5
0.1 | 510.45 | 962.5 | 1118.5
0.11 | 517.4 | 993 | 1140
0.12 | 520.5 | 1016 | 1148.5
0.13 | 508 | 1027 | 1162
0.14 | 500.5 | 1042 | 1184.5
0.15 | 497.5 | 1072 | 1198.5
0.16 | 487 | 1094.5 | 1210.5
0.17 | 465 | 1099 | 1202
0.18 | 443 | 1109 | 1206.5
0.19 | 417.5 | 1124.5 | 1224.5
0.2 | 401 | 1135 | 1232
0.21 | 390 | 1145 | 1232
0.22 | 378 | 1140 | 1227
0.23 | 362.5 | 1143 | 1222.5
0.24 | 331 | 1160.5 | 1225
0.25 | 298 | 1156.5 | 1226.5
0.26 | 282.5 | 1145.5 | 1207
0.27 | 285.5 | 1139 | 1209
0.28 | 273 | 1140.5 | 1208
0.29 | 251.5 | 1145.5 | 1197
0.3 | 232.5 | 1137 | 1196.5
0.31 | 199.5 | 1116.5 | 1168.5
0.32 | 200 | 1110.5 | 1161.5
0.33 | 203 | 1105 | 1162
0.34 | 185.5 | 1088 | 1138.5
0.35 | 171.5 | 1074 | 1127.5
0.36 | 144.5 | 1056 | 1115
0.37 | 145.5 | 1042.5 | 1102
0.38 | 158 | 1027.5 | 1080
0.39 | 134.5 | 1009 | 1057
0.4 | 105.5 | 988 | 1039.5
0.41 | 114 | 959.5 | 1030
0.42 | 122.5 | 940 | 1010.5
0.43 | 113.5 | 924 | 980.5
0.44 | 100.5 | 898.5 | 967.5
0.45 | 73 | 865 | 930
0.46 | 88 | 836.5 | 909.5
0.47 | 102 | 812 | 900
0.48 | 87.5 | 790.5 | 870
0.49 | 66.5 | 760 | 855
0.5 | 45 | 735 | 850