## IDS-VDS Characteristic (mA-mm)
VGS (V) | VDS = 0.100 V | VDS = 0.500 V | VDS = 0.900 V
-0.75 | 0.0007042 | 0.0030384 | 0.010344
-0.74 | 0.0006683 | 0.0029446 | 0.010061
-0.73 | 0.0006444 | 0.0028315 | 0.009744
-0.72 | 0.0006147 | 0.0027336 | 0.009475
-0.71 | 0.0005896 | 0.0026206 | 0.009192
-0.7 | 0.0005555 | 0.0025477 | 0.00899
-0.69 | 0.0005389 | 0.0024773 | 0.008686
-0.68 | 0.0005118 | 0.0023767 | 0.008474
-0.67 | 0.0004938 | 0.0023039 | 0.008233
-0.66 | 0.000472 | 0.0022439 | 0.007952
-0.65 | 0.00045037 | 0.0021701 | 0.007799
-0.64 | 0.00043376 | 0.0020859 | 0.007506
-0.63 | 0.00041178 | 0.0020102 | 0.007292
-0.62 | 0.00039733 | 0.0019331 | 0.007077
-0.61 | 0.00037703 | 0.0018723 | 0.006911
-0.6 | 0.00035709 | 0.0018092 | 0.006701
-0.59 | 0.00034385 | 0.001748 | 0.006518
-0.58 | 0.00032758 | 0.001675 | 0.0063
-0.57 | 0.00031242 | 0.0016057 | 0.006109
-0.56 | 0.00029806 | 0.0015625 | 0.005915
-0.55 | 0.00028637 | 0.0015164 | 0.005769
-0.54 | 0.0002738 | 0.0014516 | 0.005602
-0.53 | 0.00026028 | 0.0014031 | 0.005382
-0.52 | 0.0002493 | 0.0013527 | 0.005236
-0.51 | 0.00023781 | 0.0013003 | 0.005078
-0.5 | 0.00022777 | 0.0012569 | 0.005006
-0.49 | 0.0002188 | 0.0012143 | 0.0048421
-0.48 | 0.00021007 | 0.0011827 | 0.0047437
-0.47 | 0.00020217 | 0.0011507 | 0.0045869
-0.46 | 0.00019618 | 0.0011161 | 0.0044982
-0.45 | 0.00019209 | 0.0010948 | 0.0044062
-0.44 | 0.00018894 | 0.0010829 | 0.0043841
-0.43 | 0.0001895 | 0.0010821 | 0.004395
-0.42 | 0.00019754 | 0.0011039 | 0.0044346
-0.41 | 0.00020957 | 0.0011283 | 0.0045541
-0.4 | 0.00022947 | 0.0011938 | 0.0047702
-0.39 | 0.00025873 | 0.0012952 | 0.005107
-0.38 | 0.00030343 | 0.0014412 | 0.0056625
-0.37 | 0.00036621 | 0.0016702 | 0.00654
-0.36 | 0.00045817 | 0.0019877 | 0.007718
-0.35 | 0.0005981 | 0.0024508 | 0.009355
-0.34 | 0.0007812 | 0.0030975 | 0.011795
-0.33 | 0.001034 | 0.0040012 | 0.015195
-0.32 | 0.0013859 | 0.0052678 | 0.020057
-0.31 | 0.0018736 | 0.007215 | 0.026792
-0.3 | 0.0025485 | 0.009671 | 0.036266
-0.29 | 0.0034757 | 0.0131 | 0.049316
-0.28 | 0.0047621 | 0.017831 | 0.06786
-0.27 | 0.006914 | 0.024401 | 0.09234
-0.26 | 0.009448 | 0.033463 | 0.12731
-0.25 | 0.012841 | 0.045733 | 0.17348
-0.24 | 0.017581 | 0.06363 | 0.23815
-0.23 | 0.024013 | 0.08631 | 0.32616
-0.22 | 0.03286 | 0.11765 | 0.44304
-0.21 | 0.044701 | 0.15973 | 0.6006
-0.2 | 0.06243 | 0.21653 | 0.8132
-0.19 | 0.08464 | 0.29353 | 1.0957
-0.18 | 0.11534 | 0.39793 | 1.4765
-0.17 | 0.15556 | 0.53592 | 1.9605
-0.16 | 0.21003 | 0.7161 | 2.5887
-0.15 | 0.28327 | 0.9613 | 3.424
-0.14 | 0.38219 | 1.2791 | 4.4953
-0.13 | 0.51126 | 1.6958 | 5.806
-0.12 | 0.6866 | 2.2357 | 7.439
-0.11 | 0.9132 | 2.9144 | 9.42
-0.1 | 1.2138 | 3.8068 | 11.807
-0.09 | 1.6067 | 4.9265 | 14.677
-0.08 | 2.1115 | 6.305 | 17.988
-0.07 | 2.7578 | 7.98 | 21.8
-0.06 | 3.5609 | 10.021 | 26.144
-0.05 | 4.5876 | 12.546 | 30.987
-0.04 | 5.818 | 15.476 | 36.388
-0.03 | 7.321 | 18.917 | 42.291
-0.02 | 9.142 | 22.778 | 48.686
-0.01 | 11.292 | 27.276 | 55.625
0 | 13.806 | 32.331 | 63.32
0.01 | 16.653 | 37.852 | 71.1
0.02 | 19.851 | 43.75 | 79.47
0.03 | 23.407 | 50.443 | 88.26
0.04 | 27.372 | 57.52 | 97.41
0.05 | 31.595 | 64.85 | 106.97
0.06 | 36.079 | 72.78 | 116.87
0.07 | 40.861 | 81.21 | 127.17
0.08 | 45.745 | 89.96 | 137.68
0.09 | 50.842 | 99.01 | 148.33
0.1 | 55.989 | 108.21 | 159.25
0.11 | 61.07 | 118 | 170.52
0.12 | 66.38 | 127.91 | 182.15
0.13 | 71.63 | 138.06 | 193.66
0.14 | 76.7 | 148.34 | 205.42
0.15 | 81.69 | 158.96 | 217.01
0.16 | 86.53 | 169.9 | 229.17
0.17 | 91.22 | 180.72 | 241.23
0.18 | 95.79 | 191.68 | 253.32
0.19 | 100.34 | 202.74 | 265.49
0.2 | 104.46 | 214.11 | 277.63
0.21 | 108.49 | 225.6 | 290
0.22 | 112.12 | 237.05 | 302.32
0.23 | 115.65 | 248.56 | 314.59
0.24 | 119.24 | 259.83 | 326.69
0.25 | 122.5 | 271.48 | 339.13
0.26 | 125.57 | 282.97 | 351.3
0.27 | 128.41 | 294.49 | 363.37
0.28 | 130.84 | 305.98 | 375.64
0.29 | 133.49 | 317.29 | 387.39
0.3 | 135.91 | 328.74 | 399.5
0.31 | 138.28 | 340.04 | 411.3
0.32 | 140.44 | 351.25 | 423.04
0.33 | 142.38 | 362.28 | 434.78
0.34 | 144.07 | 373.34 | 446.25
0.35 | 145.85 | 384.13 | 457.62
0.36 | 147.71 | 394.79 | 468.83
0.37 | 149.14 | 405.55 | 480.02
0.38 | 150.62 | 415.77 | 490.77
0.39 | 151.8 | 425.97 | 501.64
0.4 | 153.12 | 435.97 | 512.14
0.41 | 154.6 | 445.69 | 522.59
0.42 | 155.46 | 455.37 | 532.96
0.43 | 156.57 | 464.71 | 542.75
0.44 | 157.61 | 473.85 | 552.69
0.45 | 158.74 | 482.62 | 562.25
0.46 | 159.69 | 491.24 | 571.6
0.47 | 160.5 | 499.58 | 580.5
0.48 | 161.16 | 507.68 | 589.4
0.49 | 162.03 | 515.35 | 598.2
0.5 | 162.99 | 522.82 | 606.7

## Tranconductance (mS-mm)
VGS (V) | VDS = 0.100 V | VDS = 0.500 V | VDS = 0.900 V
-0.75 | -0.00359 | -0.00938 | -0.0283
-0.74 | -0.00299 | -0.010345 | -0.03
-0.73 | -0.00268 | -0.01055 | -0.0293
-0.72 | -0.00274 | -0.010545 | -0.0276
-0.71 | -0.00296 | -0.009295 | -0.02425
-0.7 | -0.002535 | -0.007165 | -0.0253
-0.69 | -0.002185 | -0.00855 | -0.0258
-0.68 | -0.002255 | -0.00867 | -0.02265
-0.67 | -0.00199 | -0.00664 | -0.0261
-0.66 | -0.0021715 | -0.00669 | -0.0217
-0.65 | -0.001912 | -0.0079 | -0.0223
-0.64 | -0.0019295 | -0.007995 | -0.02535
-0.63 | -0.0018215 | -0.00764 | -0.02145
-0.62 | -0.0017375 | -0.006895 | -0.01905
-0.61 | -0.002012 | -0.006195 | -0.0188
-0.6 | -0.001659 | -0.006215 | -0.01965
-0.59 | -0.0014755 | -0.00671 | -0.02005
-0.58 | -0.0015715 | -0.007115 | -0.02045
-0.57 | -0.001476 | -0.005625 | -0.01925
-0.56 | -0.0013025 | -0.004465 | -0.017
-0.55 | -0.001213 | -0.005545 | -0.01565
-0.54 | -0.0013045 | -0.005665 | -0.01935
-0.53 | -0.001225 | -0.004945 | -0.0183
-0.52 | -0.0011235 | -0.00514 | -0.0152
-0.51 | -0.0010765 | -0.00479 | -0.0115
-0.5 | -0.0009505 | -0.0043 | -0.011795
-0.49 | -0.000885 | -0.00371 | -0.013115
-0.48 | -0.0008315 | -0.00318 | -0.01276
-0.47 | -0.0006945 | -0.00333 | -0.012275
-0.46 | -0.000504 | -0.002795 | -0.009035
-0.45 | -0.000362 | -0.00166 | -0.005705
-0.44 | -0.0001295 | -0.000635 | -0.00056
-0.43 | 0.00043 | 0.00105 | 0.002525
-0.42 | 0.0010035 | 0.00231 | 0.007955
-0.41 | 0.0015965 | 0.004495 | 0.01678
-0.4 | 0.002458 | 0.008345 | 0.027645
-0.39 | 0.003698 | 0.01237 | 0.044615
-0.38 | 0.005374 | 0.01875 | 0.07165
-0.37 | 0.007737 | 0.027325 | 0.102775
-0.36 | 0.0115945 | 0.03903 | 0.14075
-0.35 | 0.0161515 | 0.05549 | 0.20385
-0.34 | 0.021795 | 0.07752 | 0.292
-0.33 | 0.030235 | 0.108515 | 0.4131
-0.32 | 0.04198 | 0.16069 | 0.57985
-0.31 | 0.05813 | 0.22016 | 0.81045
-0.3 | 0.080105 | 0.29425 | 1.1262
-0.29 | 0.11068 | 0.408 | 1.5797
-0.28 | 0.171915 | 0.56505 | 2.1512
-0.27 | 0.234295 | 0.7816 | 2.9725
-0.26 | 0.29635 | 1.0666 | 4.057
-0.25 | 0.40665 | 1.50835 | 5.542
-0.24 | 0.5586 | 2.02885 | 7.634
-0.23 | 0.76395 | 2.701 | 10.2445
-0.22 | 1.0344 | 3.671 | 13.722
-0.21 | 1.4785 | 4.944 | 18.508
-0.2 | 1.99695 | 6.69 | 24.755
-0.19 | 2.6455 | 9.07 | 33.165
-0.18 | 3.546 | 12.1195 | 43.24
-0.17 | 4.7345 | 15.9085 | 55.61
-0.16 | 6.3855 | 21.269 | 73.175
-0.15 | 8.608 | 28.15 | 95.33
-0.14 | 11.3995 | 36.725 | 119.1
-0.13 | 15.2205 | 47.83 | 147.185
-0.12 | 20.097 | 60.93 | 180.7
-0.11 | 26.36 | 78.555 | 218.4
-0.1 | 34.675 | 100.605 | 262.85
-0.09 | 44.885 | 124.91 | 309.05
-0.08 | 57.555 | 152.675 | 356.15
-0.07 | 72.47 | 185.8 | 407.8
-0.06 | 91.49 | 228.3 | 459.35
-0.05 | 112.855 | 272.75 | 512.2
-0.04 | 136.67 | 318.55 | 565.2
-0.03 | 166.2 | 365.1 | 614.9
-0.02 | 198.55 | 417.95 | 666.7
-0.01 | 233.2 | 477.65 | 731.7
0 | 268.05 | 528.8 | 773.75
0.01 | 302.25 | 570.95 | 807.5
0.02 | 337.7 | 629.55 | 858
0.03 | 376.05 | 688.5 | 897
0.04 | 409.4 | 720.35 | 935.5
0.05 | 435.35 | 763 | 973
0.06 | 463.3 | 818 | 1010
0.07 | 483.3 | 859 | 1040.5
0.08 | 499.05 | 890 | 1058
0.09 | 512.2 | 912.5 | 1078.5
0.1 | 511.4 | 949.5 | 1109.5
0.11 | 519.55 | 985 | 1145
0.12 | 528 | 1003 | 1157
0.13 | 516 | 1021.5 | 1163.5
0.14 | 503 | 1045 | 1167.5
0.15 | 491.5 | 1078 | 1187.5
0.16 | 476.5 | 1088 | 1211
0.17 | 463 | 1089 | 1207.5
0.18 | 456 | 1101 | 1213
0.19 | 433.5 | 1121.5 | 1215.5
0.2 | 407.5 | 1143 | 1225.5
0.21 | 383 | 1147 | 1234.5
0.22 | 358 | 1148 | 1229.5
0.23 | 356 | 1139 | 1218.5
0.24 | 342.5 | 1146 | 1227
0.25 | 316.5 | 1157 | 1230.5
0.26 | 295.5 | 1150.5 | 1212
0.27 | 263.5 | 1150.5 | 1217
0.28 | 254 | 1140 | 1201
0.29 | 253.5 | 1138 | 1193
0.3 | 239.5 | 1137.5 | 1195.5
0.31 | 226.5 | 1125.5 | 1177
0.32 | 205 | 1112 | 1174
0.33 | 181.5 | 1104.5 | 1160.5
0.34 | 173.5 | 1092.5 | 1142
0.35 | 182 | 1072.5 | 1129
0.36 | 164.5 | 1071 | 1120
0.37 | 145.5 | 1049 | 1097
0.38 | 133 | 1021 | 1081
0.39 | 125 | 1010 | 1068.5
0.4 | 140 | 986 | 1047.5
0.41 | 117 | 970 | 1041
0.42 | 98.5 | 951 | 1008
0.43 | 107.5 | 924 | 986.5
0.44 | 108.5 | 895.5 | 975
0.45 | 104 | 869.5 | 945.5
0.46 | 88 | 848 | 912.5
0.47 | 73.5 | 822 | 890
0.48 | 76.5 | 788.5 | 885
0.49 | 91.5 | 757 | 865
0.5 | 96 | 747 | 850