## IDS-VDS Characteristic (mA-mm)
VGS (V) | VDS = 0.100 V | VDS = 0.500 V | VDS = 0.900 V
-0.75 | 0.0006912 | 0.0030803 | 0.010591
-0.74 | 0.0006609 | 0.0029783 | 0.010299
-0.73 | 0.0006378 | 0.0028706 | 0.010007
-0.72 | 0.0006108 | 0.002772 | 0.009706
-0.71 | 0.00058 | 0.0026717 | 0.009495
-0.7 | 0.0005588 | 0.0025814 | 0.009171
-0.69 | 0.000531 | 0.0024893 | 0.008924
-0.68 | 0.0005066 | 0.0024188 | 0.008641
-0.67 | 0.00048857 | 0.002332 | 0.008391
-0.66 | 0.00046645 | 0.0022527 | 0.008171
-0.65 | 0.00044573 | 0.0021668 | 0.007951
-0.64 | 0.00042399 | 0.0020861 | 0.007694
-0.63 | 0.00040626 | 0.0020119 | 0.007529
-0.62 | 0.00038476 | 0.0019419 | 0.007293
-0.61 | 0.00036942 | 0.001874 | 0.007024
-0.6 | 0.00035082 | 0.0018052 | 0.00685
-0.59 | 0.00033851 | 0.0017465 | 0.006636
-0.58 | 0.00032041 | 0.0016743 | 0.006418
-0.57 | 0.00030889 | 0.0016239 | 0.006259
-0.56 | 0.00029279 | 0.0015635 | 0.006008
-0.55 | 0.00027747 | 0.0014994 | 0.005854
-0.54 | 0.00026374 | 0.0014471 | 0.005656
-0.53 | 0.00025203 | 0.0014013 | 0.005515
-0.52 | 0.00024009 | 0.0013447 | 0.005368
-0.51 | 0.00022926 | 0.0012969 | 0.005195
-0.5 | 0.00021896 | 0.0012509 | 0.005072
-0.49 | 0.00020851 | 0.0012109 | 0.0049464
-0.48 | 0.00020048 | 0.0011778 | 0.0048039
-0.47 | 0.00019519 | 0.0011468 | 0.0046952
-0.46 | 0.00018996 | 0.001109 | 0.0045994
-0.45 | 0.00018508 | 0.001087 | 0.0045228
-0.44 | 0.00018535 | 0.0010779 | 0.0044699
-0.43 | 0.00018572 | 0.0010693 | 0.004434
-0.42 | 0.00019266 | 0.0010832 | 0.0044722
-0.41 | 0.00020378 | 0.0011205 | 0.004581
-0.4 | 0.00022214 | 0.0011758 | 0.0047963
-0.39 | 0.00025418 | 0.0012733 | 0.0051269
-0.38 | 0.00029917 | 0.001428 | 0.0056481
-0.37 | 0.00036421 | 0.0016368 | 0.006485
-0.36 | 0.0004564 | 0.0019582 | 0.007606
-0.35 | 0.0005981 | 0.0024101 | 0.009219
-0.34 | 0.0007842 | 0.0030458 | 0.011594
-0.33 | 0.0010391 | 0.0039289 | 0.014849
-0.32 | 0.0013976 | 0.0051649 | 0.019517
-0.31 | 0.0018886 | 0.007108 | 0.026029
-0.3 | 0.0025802 | 0.009559 | 0.035368
-0.29 | 0.0035213 | 0.01291 | 0.048041
-0.28 | 0.0048048 | 0.017608 | 0.06592
-0.27 | 0.007044 | 0.024047 | 0.09077
-0.26 | 0.009631 | 0.032744 | 0.12403
-0.25 | 0.013153 | 0.045023 | 0.16982
-0.24 | 0.017874 | 0.06243 | 0.23263
-0.23 | 0.02455 | 0.08507 | 0.31829
-0.22 | 0.033518 | 0.11536 | 0.43342
-0.21 | 0.045791 | 0.15724 | 0.5902
-0.2 | 0.06367 | 0.21368 | 0.7956
-0.19 | 0.08655 | 0.29006 | 1.0749
-0.18 | 0.1178 | 0.39288 | 1.4492
-0.17 | 0.15971 | 0.52727 | 1.934
-0.16 | 0.21432 | 0.7127 | 2.5642
-0.15 | 0.28954 | 0.9456 | 3.3634
-0.14 | 0.39036 | 1.2657 | 4.4243
-0.13 | 0.52335 | 1.6751 | 5.729
-0.12 | 0.7001 | 2.2144 | 7.327
-0.11 | 0.9329 | 2.9054 | 9.286
-0.1 | 1.2429 | 3.7665 | 11.667
-0.09 | 1.6413 | 4.8846 | 14.534
-0.08 | 2.1525 | 6.265 | 17.743
-0.07 | 2.8021 | 7.964 | 21.612
-0.06 | 3.6276 | 10.019 | 25.898
-0.05 | 4.6587 | 12.494 | 30.747
-0.04 | 5.882 | 15.456 | 36.17
-0.03 | 7.415 | 18.861 | 41.957
-0.02 | 9.241 | 22.803 | 48.433
-0.01 | 11.422 | 27.2 | 55.414
0 | 13.913 | 32.248 | 63
0.01 | 16.793 | 37.804 | 70.89
0.02 | 19.973 | 43.815 | 79.2
0.03 | 23.566 | 50.366 | 88
0.04 | 27.431 | 57.46 | 97.21
0.05 | 31.641 | 64.96 | 106.77
0.06 | 36.101 | 72.81 | 116.63
0.07 | 40.822 | 81.28 | 127.05
0.08 | 45.738 | 89.99 | 137.39
0.09 | 50.79 | 99 | 148.29
0.1 | 55.962 | 108.44 | 159.27
0.11 | 60.93 | 118.01 | 170.48
0.12 | 66.26 | 128.14 | 181.98
0.13 | 71.42 | 138.33 | 193.65
0.14 | 76.6 | 148.66 | 205.37
0.15 | 81.57 | 159.24 | 217.23
0.16 | 86.42 | 170.06 | 229.35
0.17 | 91.18 | 181.04 | 241.25
0.18 | 95.65 | 192.16 | 253.45
0.19 | 100.15 | 203.36 | 265.65
0.2 | 104.39 | 214.5 | 277.94
0.21 | 108.49 | 226.09 | 290.49
0.22 | 112.16 | 237.52 | 302.51
0.23 | 115.73 | 248.98 | 314.95
0.24 | 119.15 | 260.63 | 327.21
0.25 | 122.6 | 272.13 | 339.59
0.26 | 125.69 | 283.79 | 351.93
0.27 | 128.61 | 295.27 | 364.06
0.28 | 131.16 | 306.69 | 376.2
0.29 | 133.61 | 318.24 | 388.23
0.3 | 136.24 | 329.64 | 400.41
0.31 | 138.47 | 341 | 412.23
0.32 | 140.63 | 352.25 | 424.01
0.33 | 142.64 | 363.48 | 435.78
0.34 | 144.34 | 374.34 | 447.36
0.35 | 146.17 | 385.31 | 458.81
0.36 | 147.97 | 396.05 | 469.92
0.37 | 149.54 | 406.81 | 481.2
0.38 | 150.86 | 417.2 | 492.29
0.39 | 152.34 | 427.33 | 503.07
0.4 | 153.64 | 437.44 | 513.65
0.41 | 155.07 | 447.3 | 524.03
0.42 | 156.13 | 456.99 | 534.46
0.43 | 156.99 | 466.39 | 544.57
0.44 | 158.23 | 475.48 | 554.39
0.45 | 159.25 | 484.46 | 563.92
0.46 | 160.28 | 493.19 | 573.4
0.47 | 161 | 501.55 | 582.4
0.48 | 161.66 | 509.55 | 591.4
0.49 | 162.69 | 517.4 | 600.2
0.5 | 163.57 | 525.03 | 608.6

## Tranconductance (mS-mm)
VGS (V) | VDS = 0.100 V | VDS = 0.500 V | VDS = 0.900 V
-0.75 | -0.00303 | -0.0102 | -0.0292
-0.74 | -0.00267 | -0.010485 | -0.0292
-0.73 | -0.002505 | -0.010315 | -0.02965
-0.72 | -0.00289 | -0.009945 | -0.0256
-0.71 | -0.0026 | -0.00953 | -0.02675
-0.7 | -0.00245 | -0.00912 | -0.02855
-0.69 | -0.00261 | -0.00813 | -0.0265
-0.68 | -0.0021215 | -0.007865 | -0.02665
-0.67 | -0.0020075 | -0.008305 | -0.0235
-0.66 | -0.002142 | -0.00826 | -0.022
-0.65 | -0.002123 | -0.00833 | -0.02385
-0.64 | -0.0019735 | -0.007745 | -0.0211
-0.63 | -0.0019615 | -0.00721 | -0.02005
-0.62 | -0.001842 | -0.006895 | -0.02525
-0.61 | -0.001697 | -0.006835 | -0.02215
-0.6 | -0.0015455 | -0.006375 | -0.0194
-0.59 | -0.0015205 | -0.006545 | -0.0216
-0.58 | -0.001481 | -0.00613 | -0.01885
-0.57 | -0.001381 | -0.00554 | -0.0205
-0.56 | -0.001571 | -0.006225 | -0.02025
-0.55 | -0.0014525 | -0.00582 | -0.0176
-0.54 | -0.001272 | -0.004905 | -0.01695
-0.53 | -0.0011825 | -0.00512 | -0.0144
-0.52 | -0.0011385 | -0.00522 | -0.016
-0.51 | -0.0010565 | -0.00469 | -0.0148
-0.5 | -0.0010375 | -0.0043 | -0.01243
-0.49 | -0.000924 | -0.003655 | -0.013405
-0.48 | -0.000666 | -0.003205 | -0.01256
-0.47 | -0.000526 | -0.00344 | -0.010225
-0.46 | -0.0005055 | -0.00299 | -0.00862
-0.45 | -0.0002305 | -0.001555 | -0.006475
-0.44 | 3.2e-05 | -0.000885 | -0.00444
-0.43 | 0.0003655 | 0.000265 | 0.000115
-0.42 | 0.000903 | 0.00256 | 0.00735
-0.41 | 0.001474 | 0.00463 | 0.016205
-0.4 | 0.00252 | 0.00764 | 0.027295
-0.39 | 0.0038515 | 0.01261 | 0.04259
-0.38 | 0.0055015 | 0.018175 | 0.067905
-0.37 | 0.0078615 | 0.02651 | 0.097895
-0.36 | 0.0116945 | 0.038665 | 0.1367
-0.35 | 0.01639 | 0.05438 | 0.1994
-0.34 | 0.02205 | 0.07594 | 0.2815
-0.33 | 0.03067 | 0.105955 | 0.39615
-0.32 | 0.042475 | 0.158955 | 0.559
-0.31 | 0.05913 | 0.219705 | 0.79255
-0.3 | 0.081635 | 0.2901 | 1.1006
-0.29 | 0.11123 | 0.40245 | 1.5276
-0.28 | 0.176135 | 0.55685 | 2.13645
-0.27 | 0.24131 | 0.7568 | 2.9055
-0.26 | 0.30545 | 1.0488 | 3.9525
-0.25 | 0.41215 | 1.4843 | 5.43
-0.24 | 0.56985 | 2.00235 | 7.4235
-0.23 | 0.7822 | 2.6465 | 10.0395
-0.22 | 1.06205 | 3.6085 | 13.5955
-0.21 | 1.5076 | 4.916 | 18.109
-0.2 | 2.03795 | 6.641 | 24.235
-0.19 | 2.7065 | 8.96 | 32.68
-0.18 | 3.658 | 11.8605 | 42.955
-0.17 | 4.826 | 15.991 | 55.75
-0.16 | 6.4915 | 20.9165 | 71.47
-0.15 | 8.802 | 27.65 | 93.005
-0.14 | 11.6905 | 36.475 | 118.28
-0.13 | 15.487 | 47.435 | 145.135
-0.12 | 20.4775 | 61.515 | 177.85
-0.11 | 27.14 | 77.605 | 217
-0.1 | 35.42 | 98.96 | 262.4
-0.09 | 45.48 | 124.925 | 303.8
-0.08 | 58.04 | 153.97 | 353.9
-0.07 | 73.755 | 187.7 | 407.75
-0.06 | 92.83 | 226.5 | 456.75
-0.05 | 112.72 | 271.85 | 513.6
-0.04 | 137.815 | 318.35 | 560.5
-0.03 | 167.95 | 367.35 | 613.15
-0.02 | 200.35 | 416.95 | 672.85
-0.01 | 233.6 | 472.25 | 728.35
0 | 268.55 | 530.2 | 773.8
0.01 | 303 | 578.35 | 810
0.02 | 338.65 | 628.1 | 855.5
0.03 | 372.9 | 682.25 | 900.5
0.04 | 403.75 | 729.7 | 938.5
0.05 | 433.5 | 767.5 | 971
0.06 | 459.05 | 816 | 1014
0.07 | 481.85 | 859 | 1038
0.08 | 498.4 | 886 | 1062
0.09 | 511.2 | 922.5 | 1094
0.1 | 507 | 950.5 | 1109.5
0.11 | 514.9 | 985 | 1135.5
0.12 | 524.5 | 1016 | 1158.5
0.13 | 517 | 1026 | 1169.5
0.14 | 507.5 | 1045.5 | 1179
0.15 | 491 | 1070 | 1199
0.16 | 480.5 | 1090 | 1201
0.17 | 461.5 | 1105 | 1205
0.18 | 448.5 | 1116 | 1220
0.19 | 437 | 1117 | 1224.5
0.2 | 417 | 1136.5 | 1242
0.21 | 388.5 | 1151 | 1228.5
0.22 | 362 | 1144.5 | 1223
0.23 | 349.5 | 1155.5 | 1235
0.24 | 343.5 | 1157.5 | 1232
0.25 | 327 | 1158 | 1236
0.26 | 300.5 | 1157 | 1223.5
0.27 | 273.5 | 1145 | 1213.5
0.28 | 250 | 1148.5 | 1208.5
0.29 | 254 | 1147.5 | 1210.5
0.3 | 243 | 1138 | 1200
0.31 | 219.5 | 1130.5 | 1180
0.32 | 208.5 | 1124 | 1177.5
0.33 | 185.5 | 1104.5 | 1167.5
0.34 | 176.5 | 1091.5 | 1151.5
0.35 | 181.5 | 1085.5 | 1128
0.36 | 168.5 | 1075 | 1119.5
0.37 | 144.5 | 1057.5 | 1118.5
0.38 | 140 | 1026 | 1093.5
0.39 | 139 | 1012 | 1068
0.4 | 136.5 | 998.5 | 1048
0.41 | 124.5 | 977.5 | 1040.5
0.42 | 96 | 954.5 | 1027
0.43 | 105 | 924.5 | 996.5
0.44 | 113 | 903.5 | 967.5
0.45 | 102.5 | 885.5 | 950.5
0.46 | 87.5 | 854.5 | 924
0.47 | 69 | 818 | 900
0.48 | 84.5 | 792.5 | 890
0.49 | 95.5 | 774 | 860
0.5 | 88 | 763 | 840