## IDS-VDS Characteristic (mA-mm)
VGS (V) | VDS = 0.100 V | VDS = 0.500 V | VDS = 0.900 V
-0.75 | 0.0006552 | 0.0028388 | 0.009592
-0.74 | 0.0006278 | 0.0027463 | 0.00931
-0.73 | 0.0006033 | 0.002677 | 0.009064
-0.72 | 0.0005728 | 0.0026007 | 0.00884
-0.71 | 0.0005526 | 0.0025118 | 0.0086
-0.7 | 0.00053 | 0.0024314 | 0.008345
-0.69 | 0.0005079 | 0.0023445 | 0.008099
-0.68 | 0.00048878 | 0.0022846 | 0.007921
-0.67 | 0.00046939 | 0.0021785 | 0.00771
-0.66 | 0.00044555 | 0.0021131 | 0.007442
-0.65 | 0.00042613 | 0.0020618 | 0.007218
-0.64 | 0.00040545 | 0.0019817 | 0.007042
-0.63 | 0.00038695 | 0.0019044 | 0.006814
-0.62 | 0.00037186 | 0.0018411 | 0.006614
-0.61 | 0.00035537 | 0.0017722 | 0.006395
-0.6 | 0.00033914 | 0.001722 | 0.006219
-0.59 | 0.00032534 | 0.0016696 | 0.006045
-0.58 | 0.00031126 | 0.0016071 | 0.005879
-0.57 | 0.00029536 | 0.0015497 | 0.0057
-0.56 | 0.00028161 | 0.0014884 | 0.00553
-0.55 | 0.00026819 | 0.0014402 | 0.005391
-0.54 | 0.00025607 | 0.001394 | 0.005233
-0.53 | 0.00024369 | 0.0013462 | 0.00504
-0.52 | 0.00023608 | 0.0012981 | 0.0049085
-0.51 | 0.00022584 | 0.0012508 | 0.0047737
-0.5 | 0.00021453 | 0.001216 | 0.0046618
-0.49 | 0.0002086 | 0.0011701 | 0.0045215
-0.48 | 0.00019683 | 0.0011341 | 0.0043943
-0.47 | 0.00019072 | 0.001106 | 0.0043031
-0.46 | 0.00018592 | 0.0010855 | 0.0042496
-0.45 | 0.00018293 | 0.0010623 | 0.0041596
-0.44 | 0.00018303 | 0.0010546 | 0.0041339
-0.43 | 0.00018553 | 0.0010581 | 0.0041735
-0.42 | 0.00019455 | 0.0010784 | 0.0042451
-0.41 | 0.00020743 | 0.0011095 | 0.0043933
-0.4 | 0.0002292 | 0.0011882 | 0.0046461
-0.39 | 0.00026184 | 0.0013004 | 0.0050491
-0.38 | 0.00030934 | 0.0014666 | 0.0056259
-0.37 | 0.0003806 | 0.0017154 | 0.006577
-0.36 | 0.00047965 | 0.0020593 | 0.007835
-0.35 | 0.0006525 | 0.0025434 | 0.009584
-0.34 | 0.0008602 | 0.0032383 | 0.012217
-0.33 | 0.0011411 | 0.0042165 | 0.015833
-0.32 | 0.0015321 | 0.0055762 | 0.020944
-0.31 | 0.0020677 | 0.00761 | 0.02811
-0.3 | 0.00281 | 0.010244 | 0.038161
-0.29 | 0.0038488 | 0.013886 | 0.0521
-0.28 | 0.0052535 | 0.018923 | 0.07122
-0.27 | 0.007509 | 0.025837 | 0.09773
-0.26 | 0.010236 | 0.035354 | 0.13318
-0.25 | 0.013971 | 0.048415 | 0.18366
-0.24 | 0.019055 | 0.06683 | 0.2486
-0.23 | 0.02608 | 0.09112 | 0.34019
-0.22 | 0.03539 | 0.1241 | 0.46264
-0.21 | 0.048363 | 0.16795 | 0.6275
-0.2 | 0.06744 | 0.22878 | 0.8513
-0.19 | 0.09142 | 0.30724 | 1.1458
-0.18 | 0.12382 | 0.41703 | 1.534
-0.17 | 0.16741 | 0.56249 | 2.038
-0.16 | 0.22572 | 0.7525 | 2.6981
-0.15 | 0.30383 | 1.003 | 3.5473
-0.14 | 0.40768 | 1.3332 | 4.6363
-0.13 | 0.54584 | 1.766 | 6.009
-0.12 | 0.7315 | 2.3169 | 7.677
-0.11 | 0.9734 | 3.0363 | 9.716
-0.1 | 1.2865 | 3.9474 | 12.175
-0.09 | 1.6998 | 5.0838 | 15.061
-0.08 | 2.224 | 6.512 | 18.426
-0.07 | 2.8892 | 8.241 | 22.32
-0.06 | 3.7354 | 10.369 | 26.662
-0.05 | 4.7883 | 12.919 | 31.674
-0.04 | 6.036 | 15.905 | 37.064
-0.03 | 7.594 | 19.356 | 43.048
-0.02 | 9.44 | 23.369 | 49.549
-0.01 | 11.621 | 27.874 | 56.652
0 | 14.187 | 33.003 | 64.2
0.01 | 17.084 | 38.663 | 72.13
0.02 | 20.207 | 44.571 | 80.55
0.03 | 23.876 | 51.403 | 89.53
0.04 | 27.791 | 58.3 | 98.73
0.05 | 32.014 | 65.9 | 108.29
0.06 | 36.56 | 73.9 | 118.09
0.07 | 41.288 | 82.33 | 128.54
0.08 | 46.164 | 91.08 | 139.12
0.09 | 51.213 | 100.15 | 149.94
0.1 | 56.337 | 109.57 | 161.02
0.11 | 61.37 | 119.35 | 172.06
0.12 | 66.61 | 129.38 | 183.7
0.13 | 71.85 | 139.43 | 195.37
0.14 | 77.06 | 149.94 | 207.13
0.15 | 82.08 | 160.49 | 218.95
0.16 | 86.93 | 171.39 | 230.98
0.17 | 91.52 | 182.4 | 243.07
0.18 | 96.09 | 193.4 | 255.28
0.19 | 100.44 | 204.61 | 267.44
0.2 | 104.7 | 215.93 | 279.66
0.21 | 108.84 | 227.42 | 292.13
0.22 | 112.58 | 238.85 | 304.43
0.23 | 116.09 | 250.3 | 316.68
0.24 | 119.4 | 261.87 | 329.07
0.25 | 122.66 | 273.49 | 341.29
0.26 | 125.89 | 285.02 | 353.58
0.27 | 128.8 | 296.43 | 365.71
0.28 | 131.6 | 307.95 | 377.83
0.29 | 133.81 | 319.4 | 389.76
0.3 | 136.13 | 330.9 | 401.8
0.31 | 138.41 | 342.27 | 413.74
0.32 | 140.84 | 353.31 | 425.54
0.33 | 142.86 | 364.51 | 437.25
0.34 | 144.56 | 375.5 | 448.61
0.35 | 146.15 | 386.4 | 460.08
0.36 | 147.81 | 397.18 | 471.42
0.37 | 149.86 | 407.74 | 482.56
0.38 | 151.24 | 418.07 | 493.57
0.39 | 152.3 | 428.33 | 504.1
0.4 | 153.5 | 438.4 | 514.82
0.41 | 154.68 | 448.12 | 525.22
0.42 | 156.23 | 457.76 | 535.53
0.43 | 157.09 | 467.13 | 545.61
0.44 | 157.94 | 476.24 | 555.32
0.45 | 158.9 | 485.22 | 564.98
0.46 | 160.15 | 493.72 | 574.1
0.47 | 161.07 | 502.07 | 583.4
0.48 | 161.72 | 510.12 | 592.2
0.49 | 162.38 | 517.96 | 601
0.5 | 163.31 | 525.5 | 609.5

## Tranconductance (mS-mm)
VGS (V) | VDS = 0.100 V | VDS = 0.500 V | VDS = 0.900 V
-0.75 | -0.00274 | -0.00925 | -0.0282
-0.74 | -0.002595 | -0.00809 | -0.0264
-0.73 | -0.00275 | -0.00728 | -0.0235
-0.72 | -0.002535 | -0.00826 | -0.0232
-0.71 | -0.00214 | -0.008465 | -0.02475
-0.7 | -0.002235 | -0.008365 | -0.02505
-0.69 | -0.002061 | -0.00734 | -0.0212
-0.68 | -0.0019255 | -0.0083 | -0.01945
-0.67 | -0.0021615 | -0.008575 | -0.02395
-0.66 | -0.002163 | -0.005835 | -0.0246
-0.65 | -0.002005 | -0.00657 | -0.02
-0.64 | -0.001959 | -0.00787 | -0.0202
-0.63 | -0.0016795 | -0.00703 | -0.0214
-0.62 | -0.001579 | -0.00661 | -0.02095
-0.61 | -0.001636 | -0.005955 | -0.01975
-0.6 | -0.0015015 | -0.00513 | -0.0175
-0.59 | -0.001394 | -0.005745 | -0.017
-0.58 | -0.001499 | -0.005995 | -0.01725
-0.57 | -0.0014825 | -0.005935 | -0.01745
-0.56 | -0.0013585 | -0.005475 | -0.01545
-0.55 | -0.001277 | -0.00472 | -0.01485
-0.54 | -0.001225 | -0.0047 | -0.01755
-0.53 | -0.0009995 | -0.004795 | -0.016225
-0.52 | -0.0008925 | -0.00477 | -0.013315
-0.51 | -0.0010775 | -0.004105 | -0.012335
-0.5 | -0.000862 | -0.004035 | -0.01261
-0.49 | -0.000885 | -0.004095 | -0.013375
-0.48 | -0.000894 | -0.003205 | -0.01092
-0.47 | -0.0005455 | -0.00243 | -0.007235
-0.46 | -0.0003895 | -0.002185 | -0.007175
-0.45 | -0.0001445 | -0.001545 | -0.005785
-0.44 | 0.00013 | -0.00021 | 0.000695
-0.43 | 0.000576 | 0.00119 | 0.00556
-0.42 | 0.001095 | 0.00257 | 0.01099
-0.41 | 0.0017325 | 0.00549 | 0.02005
-0.4 | 0.0027205 | 0.009545 | 0.03279
-0.39 | 0.004007 | 0.01392 | 0.04899
-0.38 | 0.005938 | 0.02075 | 0.076395
-0.37 | 0.0085155 | 0.029635 | 0.110455
-0.36 | 0.013595 | 0.0414 | 0.15035
-0.35 | 0.0190275 | 0.05895 | 0.2191
-0.34 | 0.02443 | 0.083655 | 0.31245
-0.33 | 0.033595 | 0.116895 | 0.43635
-0.32 | 0.04633 | 0.169675 | 0.61385
-0.31 | 0.063895 | 0.23339 | 0.86085
-0.3 | 0.089055 | 0.3138 | 1.1995
-0.29 | 0.122175 | 0.43395 | 1.65295
-0.28 | 0.18301 | 0.59755 | 2.2815
-0.27 | 0.249125 | 0.82155 | 3.098
-0.26 | 0.3231 | 1.1289 | 4.2965
-0.25 | 0.44095 | 1.5738 | 5.771
-0.24 | 0.60545 | 2.13525 | 7.8265
-0.23 | 0.81675 | 2.8635 | 10.702
-0.22 | 1.11415 | 3.8415 | 14.3655
-0.21 | 1.6025 | 5.234 | 19.433
-0.2 | 2.15285 | 6.9645 | 25.915
-0.19 | 2.819 | 9.4125 | 34.135
-0.18 | 3.7995 | 12.7625 | 44.61
-0.17 | 5.095 | 16.7735 | 58.205
-0.16 | 6.821 | 22.0255 | 75.465
-0.15 | 9.098 | 29.035 | 96.91
-0.14 | 12.1005 | 38.15 | 123.085
-0.13 | 16.191 | 49.185 | 152.035
-0.12 | 21.378 | 63.515 | 185.35
-0.11 | 27.75 | 81.525 | 224.9
-0.1 | 36.32 | 102.375 | 267.25
-0.09 | 46.875 | 128.23 | 312.55
-0.08 | 59.47 | 157.86 | 362.95
-0.07 | 75.57 | 192.85 | 411.8
-0.06 | 94.955 | 233.9 | 467.7
-0.05 | 115.03 | 276.8 | 520.1
-0.04 | 140.285 | 321.85 | 568.7
-0.03 | 170.2 | 373.2 | 624.25
-0.02 | 201.35 | 425.9 | 680.2
-0.01 | 237.35 | 481.7 | 732.55
0 | 273.15 | 539.45 | 773.9
0.01 | 301 | 578.4 | 817.5
0.02 | 339.6 | 637 | 870
0.03 | 379.2 | 686.45 | 909
0.04 | 406.9 | 724.85 | 938
0.05 | 438.45 | 780 | 968
0.06 | 463.7 | 821.5 | 1012.5
0.07 | 480.2 | 859 | 1051.5
0.08 | 496.25 | 891 | 1070
0.09 | 508.65 | 924.5 | 1095
0.1 | 507.85 | 960 | 1106
0.11 | 513.65 | 990.5 | 1134
0.12 | 524 | 1004 | 1165.5
0.13 | 522.5 | 1028 | 1171.5
0.14 | 511.5 | 1053 | 1179
0.15 | 493.5 | 1072.5 | 1192.5
0.16 | 472 | 1095.5 | 1206
0.17 | 458 | 1100.5 | 1215
0.18 | 446 | 1110.5 | 1218.5
0.19 | 430.5 | 1126.5 | 1219
0.2 | 420 | 1140.5 | 1234.5
0.21 | 394 | 1146 | 1238.5
0.22 | 362.5 | 1144 | 1227.5
0.23 | 341 | 1151 | 1232
0.24 | 328.5 | 1159.5 | 1230.5
0.25 | 324.5 | 1157.5 | 1225.5
0.26 | 307 | 1147 | 1221
0.27 | 285.5 | 1146.5 | 1212.5
0.28 | 250.5 | 1148.5 | 1202.5
0.29 | 226.5 | 1147.5 | 1198.5
0.3 | 230 | 1143.5 | 1199
0.31 | 235.5 | 1120.5 | 1187
0.32 | 222.5 | 1112 | 1175.5
0.33 | 186 | 1109.5 | 1153.5
0.34 | 164.5 | 1094.5 | 1141.5
0.35 | 162.5 | 1084 | 1140.5
0.36 | 185.5 | 1067 | 1124
0.37 | 171.5 | 1044.5 | 1107.5
0.38 | 122 | 1029.5 | 1077
0.39 | 113 | 1016.5 | 1062.5
0.4 | 119 | 989.5 | 1056
0.41 | 136.5 | 968 | 1035.5
0.42 | 120.5 | 950.5 | 1019.5
0.43 | 85.5 | 924 | 989.5
0.44 | 90.5 | 904.5 | 968.5
0.45 | 110.5 | 874 | 939
0.46 | 108.5 | 842.5 | 921
0.47 | 78.5 | 820 | 905
0.48 | 65.5 | 794.5 | 880
0.49 | 79.5 | 769 | 865
0.5 | 93 | 754 | 850