## IDS-VDS Characteristic (mA-mm)
VGS (V) | VDS = 0.100 V | VDS = 0.500 V | VDS = 0.900 V
-0.75 | 0.0005695 | 0.002333 | 0.007622
-0.74 | 0.0005478 | 0.002268 | 0.007338
-0.73 | 0.0005263 | 0.0021984 | 0.007172
-0.72 | 0.0005069 | 0.0021298 | 0.006915
-0.71 | 0.00049028 | 0.0020621 | 0.006801
-0.7 | 0.00046966 | 0.0020064 | 0.006618
-0.69 | 0.00044669 | 0.0019415 | 0.006436
-0.68 | 0.00043131 | 0.0018752 | 0.006275
-0.67 | 0.00041449 | 0.0018115 | 0.006106
-0.66 | 0.00039598 | 0.0017494 | 0.005942
-0.65 | 0.00037986 | 0.0016958 | 0.005774
-0.64 | 0.00036453 | 0.001633 | 0.005626
-0.63 | 0.00034696 | 0.0015906 | 0.005495
-0.62 | 0.00033146 | 0.0015361 | 0.005317
-0.61 | 0.00031878 | 0.0014858 | 0.005141
-0.6 | 0.00030343 | 0.0014363 | 0.005037
-0.59 | 0.00029059 | 0.0013951 | 0.0048977
-0.58 | 0.00027831 | 0.0013344 | 0.0047558
-0.57 | 0.00026577 | 0.0012943 | 0.004664
-0.56 | 0.00025304 | 0.0012636 | 0.0045291
-0.55 | 0.00024267 | 0.0012194 | 0.0043575
-0.54 | 0.00023023 | 0.0011804 | 0.0042911
-0.53 | 0.00022034 | 0.0011363 | 0.0041439
-0.52 | 0.00021221 | 0.0011021 | 0.0040498
-0.51 | 0.00020404 | 0.0010699 | 0.0039325
-0.5 | 0.00019617 | 0.0010385 | 0.0038501
-0.49 | 0.00018875 | 0.0010077 | 0.0037746
-0.48 | 0.00018266 | 0.000991 | 0.0036898
-0.47 | 0.00017775 | 0.0009644 | 0.0036133
-0.46 | 0.0001761 | 0.000956 | 0.0035767
-0.45 | 0.00017491 | 0.0009438 | 0.0035634
-0.44 | 0.00017701 | 0.0009533 | 0.0035868
-0.43 | 0.00018387 | 0.0009715 | 0.0036744
-0.42 | 0.00019444 | 0.0010161 | 0.0038412
-0.41 | 0.00021282 | 0.0010793 | 0.0040775
-0.4 | 0.00024134 | 0.0011808 | 0.0044457
-0.39 | 0.00028315 | 0.0013329 | 0.0049929
-0.38 | 0.00034305 | 0.0015569 | 0.005848
-0.37 | 0.00042798 | 0.0018721 | 0.006991
-0.36 | 0.00054712 | 0.0023155 | 0.008661
-0.35 | 0.000755 | 0.0029199 | 0.010995
-0.34 | 0.0009969 | 0.0037935 | 0.014376
-0.33 | 0.0013276 | 0.0049886 | 0.018997
-0.32 | 0.0017846 | 0.006815 | 0.025321
-0.31 | 0.0024055 | 0.009069 | 0.034338
-0.3 | 0.0032772 | 0.012281 | 0.046841
-0.29 | 0.0044629 | 0.01668 | 0.06406
-0.28 | 0.006321 | 0.022714 | 0.08783
-0.27 | 0.008585 | 0.030953 | 0.12035
-0.26 | 0.01171 | 0.042329 | 0.16388
-0.25 | 0.015945 | 0.05831 | 0.2229
-0.24 | 0.02166 | 0.07894 | 0.30328
-0.23 | 0.029438 | 0.1075 | 0.41201
-0.22 | 0.040127 | 0.14513 | 0.55792
-0.21 | 0.054331 | 0.19668 | 0.7534
-0.2 | 0.07546 | 0.26626 | 1.0101
-0.19 | 0.10216 | 0.35862 | 1.3513
-0.18 | 0.13801 | 0.48255 | 1.8008
-0.17 | 0.18587 | 0.6492 | 2.3809
-0.16 | 0.25044 | 0.8595 | 3.1341
-0.15 | 0.33432 | 1.152 | 4.1112
-0.14 | 0.44955 | 1.5205 | 5.2942
-0.13 | 0.5999 | 2.0002 | 6.789
-0.12 | 0.7994 | 2.6243 | 8.631
-0.11 | 1.058 | 3.3954 | 10.845
-0.1 | 1.3928 | 4.3995 | 13.492
-0.09 | 1.8395 | 5.6611 | 16.571
-0.08 | 2.3931 | 7.175 | 20.163
-0.07 | 3.1062 | 9.066 | 24.2
-0.06 | 3.9871 | 11.278 | 28.747
-0.05 | 5.0853 | 13.999 | 33.918
-0.04 | 6.383 | 17.162 | 39.481
-0.03 | 7.999 | 20.783 | 45.631
-0.02 | 9.917 | 24.876 | 52.328
-0.01 | 12.143 | 29.59 | 59.56
0 | 14.778 | 34.843 | 67.24
0.01 | 17.683 | 40.528 | 75.36
0.02 | 20.953 | 46.73 | 83.8
0.03 | 24.606 | 53.404 | 92.82
0.04 | 28.571 | 60.7 | 102.16
0.05 | 32.818 | 68.22 | 111.82
0.06 | 37.346 | 76.21 | 121.64
0.07 | 42.105 | 84.82 | 132.18
0.08 | 46.975 | 93.59 | 142.66
0.09 | 52.03 | 102.62 | 153.52
0.1 | 57.16 | 112.16 | 164.69
0.11 | 62.27 | 121.78 | 175.77
0.12 | 67.5 | 131.83 | 187.42
0.13 | 72.65 | 142.12 | 198.9
0.14 | 77.8 | 152.4 | 210.65
0.15 | 82.78 | 163.15 | 222.5
0.16 | 87.58 | 173.92 | 234.55
0.17 | 92.21 | 184.78 | 246.6
0.18 | 96.73 | 195.91 | 258.65
0.19 | 101.1 | 206.93 | 270.76
0.2 | 105.33 | 218.31 | 282.81
0.21 | 109.33 | 229.81 | 295.27
0.22 | 113.08 | 241.07 | 307.6
0.23 | 116.53 | 252.49 | 319.79
0.24 | 119.87 | 263.94 | 331.99
0.25 | 123.14 | 275.52 | 344.07
0.26 | 126.21 | 286.99 | 356.29
0.27 | 129.21 | 298.44 | 368.4
0.28 | 131.68 | 309.68 | 380.46
0.29 | 134.08 | 321.06 | 392.47
0.3 | 136.47 | 332.54 | 404.2
0.31 | 138.71 | 343.7 | 415.96
0.32 | 141.06 | 354.92 | 427.68
0.33 | 142.97 | 365.86 | 439.32
0.34 | 144.51 | 376.76 | 450.66
0.35 | 146.21 | 387.51 | 461.9
0.36 | 148.15 | 398.17 | 473
0.37 | 149.69 | 408.64 | 484.12
0.38 | 150.92 | 418.99 | 495.01
0.39 | 152.12 | 429.02 | 505.47
0.4 | 153.52 | 438.9 | 515.96
0.41 | 155.12 | 448.61 | 526.26
0.42 | 155.9 | 458.12 | 536.43
0.43 | 156.83 | 467.33 | 546.38
0.44 | 157.8 | 476.33 | 555.94
0.45 | 158.79 | 485.05 | 565.48
0.46 | 160.04 | 493.71 | 574.5
0.47 | 160.63 | 501.83 | 583.4
0.48 | 161.26 | 509.71 | 592.2
0.49 | 162.04 | 517.28 | 600.7
0.5 | 163.22 | 524.75 | 609

## Tranconductance (mS-mm)
VGS (V) | VDS = 0.100 V | VDS = 0.500 V | VDS = 0.900 V
-0.75 | -0.00217 | -0.0065 | -0.0284
-0.74 | -0.00216 | -0.00673 | -0.0225
-0.73 | -0.002045 | -0.00691 | -0.02115
-0.72 | -0.001801 | -0.006815 | -0.01855
-0.71 | -0.001862 | -0.00617 | -0.01485
-0.7 | -0.0021795 | -0.00603 | -0.01825
-0.69 | -0.0019175 | -0.00656 | -0.01715
-0.68 | -0.00161 | -0.0065 | -0.0165
-0.67 | -0.0017665 | -0.00629 | -0.01665
-0.66 | -0.0017315 | -0.005785 | -0.0166
-0.65 | -0.0015725 | -0.00582 | -0.0158
-0.64 | -0.001645 | -0.00526 | -0.01395
-0.63 | -0.0016535 | -0.004845 | -0.01545
-0.62 | -0.001409 | -0.00524 | -0.0177
-0.61 | -0.0014015 | -0.00499 | -0.014
-0.6 | -0.0014095 | -0.004535 | -0.012165
-0.59 | -0.001256 | -0.005095 | -0.01406
-0.58 | -0.001241 | -0.00504 | -0.011685
-0.57 | -0.0012635 | -0.00354 | -0.011335
-0.56 | -0.001155 | -0.003745 | -0.015325
-0.55 | -0.0011405 | -0.00416 | -0.0119
-0.54 | -0.0011165 | -0.004155 | -0.01068
-0.53 | -0.000901 | -0.003915 | -0.012065
-0.52 | -0.000815 | -0.00332 | -0.01057
-0.51 | -0.000802 | -0.00318 | -0.009985
-0.5 | -0.0007645 | -0.00311 | -0.007895
-0.49 | -0.0006755 | -0.002375 | -0.008015
-0.48 | -0.00055 | -0.002165 | -0.008065
-0.47 | -0.000328 | -0.00175 | -0.005655
-0.46 | -0.000142 | -0.00103 | -0.002495
-0.45 | 4.55e-05 | -0.000135 | 0.000505
-0.44 | 0.000448 | 0.001385 | 0.00555
-0.43 | 0.0008715 | 0.00314 | 0.01272
-0.42 | 0.0014475 | 0.00539 | 0.020155
-0.41 | 0.002345 | 0.008235 | 0.030225
-0.4 | 0.0035165 | 0.01268 | 0.04577
-0.39 | 0.0050855 | 0.018805 | 0.070115
-0.38 | 0.0072415 | 0.02696 | 0.099905
-0.37 | 0.0102035 | 0.03793 | 0.14065
-0.36 | 0.016351 | 0.05239 | 0.2002
-0.35 | 0.022489 | 0.0739 | 0.28575
-0.34 | 0.02863 | 0.103435 | 0.4001
-0.33 | 0.039385 | 0.151075 | 0.54725
-0.32 | 0.053895 | 0.20402 | 0.76705
-0.31 | 0.07463 | 0.2733 | 1.076
-0.3 | 0.10287 | 0.38055 | 1.4861
-0.29 | 0.15219 | 0.52165 | 2.04945
-0.28 | 0.206105 | 0.71365 | 2.8145
-0.27 | 0.26945 | 0.98075 | 3.8025
-0.26 | 0.368 | 1.36785 | 5.1275
-0.25 | 0.4975 | 1.83055 | 6.97
-0.24 | 0.67465 | 2.4595 | 9.4555
-0.23 | 0.92335 | 3.3095 | 12.732
-0.22 | 1.24465 | 4.459 | 17.0695
-0.21 | 1.76665 | 6.0565 | 22.609
-0.2 | 2.39145 | 8.097 | 29.895
-0.19 | 3.1275 | 10.8145 | 39.535
-0.18 | 4.1855 | 14.529 | 51.48
-0.17 | 5.6215 | 18.8475 | 66.665
-0.16 | 7.4225 | 25.14 | 86.515
-0.15 | 9.9555 | 33.05 | 108.005
-0.14 | 13.279 | 42.41 | 133.89
-0.13 | 17.4925 | 55.19 | 166.84
-0.12 | 22.905 | 69.76 | 202.8
-0.11 | 29.67 | 88.76 | 243.05
-0.1 | 39.075 | 113.285 | 286.3
-0.09 | 50.015 | 138.775 | 333.55
-0.08 | 63.335 | 170.245 | 381.45
-0.07 | 79.7 | 205.15 | 429.2
-0.06 | 98.955 | 246.65 | 485.9
-0.05 | 119.795 | 294.2 | 536.7
-0.04 | 145.685 | 339.2 | 585.65
-0.03 | 176.7 | 385.7 | 642.35
-0.02 | 207.2 | 440.35 | 696.45
-0.01 | 243.05 | 498.35 | 745.6
0 | 277 | 546.9 | 790
0.01 | 308.75 | 594.35 | 828
0.02 | 346.15 | 643.8 | 873
0.03 | 380.9 | 698.5 | 918
0.04 | 410.6 | 740.8 | 950
0.05 | 438.75 | 775.5 | 974
0.06 | 464.35 | 830 | 1018
0.07 | 481.45 | 869 | 1051
0.08 | 496.25 | 890 | 1067
0.09 | 509.25 | 928.5 | 1101.5
0.1 | 512 | 958 | 1112.5
0.11 | 517 | 983.5 | 1136.5
0.12 | 519 | 1017 | 1156.5
0.13 | 515 | 1028.5 | 1161.5
0.14 | 506.5 | 1051.5 | 1180
0.15 | 489 | 1076 | 1195
0.16 | 471.5 | 1081.5 | 1205
0.17 | 457.5 | 1099.5 | 1205
0.18 | 444.5 | 1107.5 | 1208
0.19 | 430 | 1120 | 1208
0.2 | 411.5 | 1144 | 1225.5
0.21 | 387.5 | 1138 | 1239.5
0.22 | 360 | 1134 | 1226
0.23 | 339.5 | 1143.5 | 1219.5
0.24 | 330.5 | 1151.5 | 1214
0.25 | 317 | 1152.5 | 1215
0.26 | 303.5 | 1146 | 1216.5
0.27 | 273.5 | 1134.5 | 1208.5
0.28 | 243.5 | 1131 | 1203.5
0.29 | 239.5 | 1143 | 1187
0.3 | 231.5 | 1132 | 1174.5
0.31 | 229.5 | 1119 | 1174
0.32 | 213 | 1108 | 1168
0.33 | 172.5 | 1092 | 1149
0.34 | 162 | 1082.5 | 1129
0.35 | 182 | 1070.5 | 1117
0.36 | 174 | 1056.5 | 1111
0.37 | 138.5 | 1041 | 1100.5
0.38 | 121.5 | 1019 | 1067.5
0.39 | 130 | 995.5 | 1047.5
0.4 | 150 | 979.5 | 1039.5
0.41 | 119 | 961 | 1023.5
0.42 | 85.5 | 936 | 1006
0.43 | 95 | 910.5 | 975.5
0.44 | 98 | 886 | 955
0.45 | 112 | 869 | 928
0.46 | 92 | 839 | 896
0.47 | 61 | 800 | 885
0.48 | 70.5 | 772.5 | 865
0.49 | 98 | 752 | 840
0.5 | 118 | 747 | 830