## IDS-VDS Characteristic (mA-mm)
VGS (V) | VDS = 0.100 V | VDS = 0.500 V | VDS = 0.900 V
-0.75 | 0.0005983 | 0.0025017 | 0.008272
-0.74 | 0.0005731 | 0.0024303 | 0.008078
-0.73 | 0.0005518 | 0.0023431 | 0.007852
-0.72 | 0.0005286 | 0.0022669 | 0.00766
-0.71 | 0.0005054 | 0.0022022 | 0.007482
-0.7 | 0.00049116 | 0.0021457 | 0.007228
-0.69 | 0.00046847 | 0.0020673 | 0.00704
-0.68 | 0.00044852 | 0.0020058 | 0.006874
-0.67 | 0.00042644 | 0.0019299 | 0.00669
-0.66 | 0.00040768 | 0.0018814 | 0.006487
-0.65 | 0.00039469 | 0.0018216 | 0.006326
-0.64 | 0.00037718 | 0.0017599 | 0.00614
-0.63 | 0.0003621 | 0.0016986 | 0.005978
-0.62 | 0.00034496 | 0.0016458 | 0.005808
-0.61 | 0.00033035 | 0.0015971 | 0.005622
-0.6 | 0.00031958 | 0.0015444 | 0.005459
-0.59 | 0.00030369 | 0.0014971 | 0.005325
-0.58 | 0.00029089 | 0.0014396 | 0.005201
-0.57 | 0.00027774 | 0.0013871 | 0.005013
-0.56 | 0.00026361 | 0.001348 | 0.004895
-0.55 | 0.00025248 | 0.0013031 | 0.0047654
-0.54 | 0.00024171 | 0.0012519 | 0.00466
-0.53 | 0.00023071 | 0.0012092 | 0.004481
-0.52 | 0.00022062 | 0.0011696 | 0.0043564
-0.51 | 0.0002112 | 0.0011312 | 0.0042343
-0.5 | 0.00019916 | 0.0010905 | 0.0041117
-0.49 | 0.00019262 | 0.0010621 | 0.0040305
-0.48 | 0.0001859 | 0.0010296 | 0.0039482
-0.47 | 0.0001806 | 0.0010095 | 0.0038838
-0.46 | 0.00017864 | 0.0009939 | 0.0038268
-0.45 | 0.00017648 | 0.0009782 | 0.003791
-0.44 | 0.00017894 | 0.0009847 | 0.0038052
-0.43 | 0.00018312 | 0.0010011 | 0.0038492
-0.42 | 0.00019352 | 0.0010324 | 0.0039887
-0.41 | 0.00021078 | 0.0010944 | 0.0041844
-0.4 | 0.00023826 | 0.0011815 | 0.0045323
-0.39 | 0.00027705 | 0.0013222 | 0.0050384
-0.38 | 0.00033483 | 0.0015302 | 0.005799
-0.37 | 0.00041535 | 0.0018133 | 0.006873
-0.36 | 0.00052794 | 0.0022338 | 0.008415
-0.35 | 0.0007269 | 0.0028119 | 0.010586
-0.34 | 0.0009601 | 0.0036413 | 0.013652
-0.33 | 0.001279 | 0.0047683 | 0.018036
-0.32 | 0.00172 | 0.006494 | 0.024186
-0.31 | 0.0023297 | 0.008667 | 0.032719
-0.3 | 0.0031706 | 0.011746 | 0.044369
-0.29 | 0.0043251 | 0.015993 | 0.06089
-0.28 | 0.006129 | 0.021717 | 0.08304
-0.27 | 0.008398 | 0.029784 | 0.11388
-0.26 | 0.011446 | 0.040511 | 0.15654
-0.25 | 0.015613 | 0.05545 | 0.21347
-0.24 | 0.021192 | 0.0766 | 0.28993
-0.23 | 0.028993 | 0.10408 | 0.39473
-0.22 | 0.03939 | 0.14084 | 0.53348
-0.21 | 0.053572 | 0.1909 | 0.7198
-0.2 | 0.07469 | 0.25836 | 0.9755
-0.19 | 0.10095 | 0.34981 | 1.3062
-0.18 | 0.13673 | 0.47156 | 1.7458
-0.17 | 0.1851 | 0.6327 | 2.3158
-0.16 | 0.24785 | 0.8467 | 3.0369
-0.15 | 0.33406 | 1.1157 | 3.9774
-0.14 | 0.44696 | 1.4897 | 5.1535
-0.13 | 0.5987 | 1.9625 | 6.661
-0.12 | 0.7962 | 2.5758 | 8.421
-0.11 | 1.0571 | 3.35 | 10.631
-0.1 | 1.3936 | 4.3388 | 13.257
-0.09 | 1.8344 | 5.5778 | 16.315
-0.08 | 2.3963 | 7.106 | 19.851
-0.07 | 3.1011 | 8.982 | 23.904
-0.06 | 3.9892 | 11.196 | 28.545
-0.05 | 5.0893 | 13.903 | 33.687
-0.04 | 6.407 | 17.058 | 39.231
-0.03 | 8.025 | 20.675 | 45.322
-0.02 | 9.945 | 24.852 | 52.056
-0.01 | 12.219 | 29.462 | 59.21
0 | 14.847 | 34.82 | 67
0.01 | 17.803 | 40.55 | 75.1
0.02 | 21.091 | 46.711 | 83.57
0.03 | 24.784 | 53.591 | 92.5
0.04 | 28.748 | 60.71 | 101.94
0.05 | 33.069 | 68.36 | 111.67
0.06 | 37.602 | 76.51 | 121.66
0.07 | 42.403 | 85.02 | 132.1
0.08 | 47.384 | 93.93 | 142.51
0.09 | 52.401 | 103.02 | 153.47
0.1 | 57.42 | 112.46 | 164.59
0.11 | 62.71 | 122.28 | 175.91
0.12 | 67.99 | 132.44 | 187.49
0.13 | 73.02 | 142.7 | 199.07
0.14 | 78.17 | 153.24 | 210.86
0.15 | 83.12 | 163.67 | 222.74
0.16 | 88.09 | 174.69 | 234.9
0.17 | 92.79 | 185.63 | 246.88
0.18 | 97.35 | 196.79 | 259.02
0.19 | 101.5 | 207.99 | 271.17
0.2 | 105.71 | 219.22 | 283.44
0.21 | 109.7 | 230.77 | 295.85
0.22 | 113.5 | 242.2 | 307.93
0.23 | 117.15 | 253.74 | 320.32
0.24 | 120.58 | 265.15 | 332.61
0.25 | 123.59 | 276.86 | 344.91
0.26 | 126.63 | 288.3 | 357.18
0.27 | 129.46 | 299.82 | 369.27
0.28 | 132.16 | 311.36 | 381.44
0.29 | 134.92 | 322.57 | 393.38
0.3 | 137.21 | 334.12 | 405.44
0.31 | 139.23 | 345.34 | 417.17
0.32 | 141.34 | 356.5 | 428.91
0.33 | 143.26 | 367.58 | 440.6
0.34 | 145.38 | 378.57 | 452.02
0.35 | 147.09 | 389.4 | 463.35
0.36 | 148.43 | 400 | 474.45
0.37 | 149.97 | 410.59 | 485.64
0.38 | 151.68 | 420.88 | 496.52
0.39 | 153.04 | 431.08 | 507.2
0.4 | 154.12 | 440.93 | 517.8
0.41 | 155.33 | 450.63 | 527.95
0.42 | 156.45 | 460.35 | 538.24
0.43 | 157.84 | 469.48 | 548.16
0.44 | 158.72 | 478.59 | 557.92
0.45 | 159.47 | 487.32 | 567.4
0.46 | 160.43 | 495.83 | 576.4
0.47 | 161.26 | 504.09 | 585.4
0.48 | 162.38 | 512.06 | 594.2
0.49 | 162.95 | 519.76 | 603.1
0.5 | 163.55 | 527.07 | 611.1

## Tranconductance (mS-mm)
VGS (V) | VDS = 0.100 V | VDS = 0.500 V | VDS = 0.900 V
-0.75 | -0.00252 | -0.00714 | -0.0194
-0.74 | -0.002325 | -0.00793 | -0.021
-0.73 | -0.002225 | -0.00817 | -0.0209
-0.72 | -0.00232 | -0.007045 | -0.0185
-0.71 | -0.001872 | -0.00606 | -0.0216
-0.7 | -0.0018465 | -0.006745 | -0.0221
-0.69 | -0.002132 | -0.006995 | -0.0177
-0.68 | -0.0021015 | -0.00687 | -0.0175
-0.67 | -0.002042 | -0.00622 | -0.01935
-0.66 | -0.0015875 | -0.005415 | -0.0182
-0.65 | -0.001525 | -0.006075 | -0.01735
-0.64 | -0.0016295 | -0.00615 | -0.0174
-0.63 | -0.001611 | -0.005705 | -0.0166
-0.62 | -0.0015875 | -0.005075 | -0.0178
-0.61 | -0.001269 | -0.00507 | -0.01745
-0.6 | -0.001333 | -0.005 | -0.01485
-0.59 | -0.0014345 | -0.00524 | -0.0129
-0.58 | -0.0012975 | -0.0055 | -0.0156
-0.57 | -0.001364 | -0.00458 | -0.0153
-0.56 | -0.001263 | -0.0042 | -0.01238
-0.55 | -0.001095 | -0.004805 | -0.01175
-0.54 | -0.0010885 | -0.004695 | -0.01422
-0.53 | -0.0010545 | -0.004115 | -0.01518
-0.52 | -0.0009755 | -0.0039 | -0.012335
-0.51 | -0.001073 | -0.003955 | -0.012235
-0.5 | -0.000929 | -0.003455 | -0.01019
-0.49 | -0.000663 | -0.003045 | -0.008175
-0.48 | -0.000601 | -0.00263 | -0.007335
-0.47 | -0.000363 | -0.001785 | -0.00607
-0.46 | -0.000206 | -0.001565 | -0.00464
-0.45 | 1.5e-05 | -0.00046 | -0.00108
-0.44 | 0.000332 | 0.001145 | 0.00291
-0.43 | 0.000729 | 0.002385 | 0.009175
-0.42 | 0.001383 | 0.004665 | 0.01676
-0.41 | 0.002237 | 0.007455 | 0.02718
-0.4 | 0.0033135 | 0.01139 | 0.0427
-0.39 | 0.0048285 | 0.017435 | 0.063335
-0.38 | 0.006915 | 0.024555 | 0.09173
-0.37 | 0.0096555 | 0.03518 | 0.1308
-0.36 | 0.0155775 | 0.04993 | 0.18565
-0.35 | 0.021608 | 0.070375 | 0.26185
-0.34 | 0.027605 | 0.09782 | 0.3725
-0.33 | 0.037995 | 0.142635 | 0.5267
-0.32 | 0.052535 | 0.194935 | 0.73415
-0.31 | 0.07253 | 0.2626 | 1.00915
-0.3 | 0.09977 | 0.3663 | 1.40855
-0.29 | 0.14792 | 0.49855 | 1.93355
-0.28 | 0.203645 | 0.68955 | 2.6495
-0.27 | 0.26585 | 0.9397 | 3.675
-0.26 | 0.36075 | 1.2833 | 4.9795
-0.25 | 0.4873 | 1.80445 | 6.6695
-0.24 | 0.669 | 2.4315 | 9.063
-0.23 | 0.9099 | 3.212 | 12.1775
-0.22 | 1.22895 | 4.341 | 16.2535
-0.21 | 1.765 | 5.876 | 22.101
-0.2 | 2.3689 | 7.9455 | 29.32
-0.19 | 3.102 | 10.66 | 38.515
-0.18 | 4.2075 | 14.1445 | 50.48
-0.17 | 5.556 | 18.757 | 64.555
-0.16 | 7.448 | 24.15 | 83.08
-0.15 | 9.9555 | 32.15 | 105.83
-0.14 | 13.232 | 42.34 | 134.18
-0.13 | 17.462 | 54.305 | 163.375
-0.12 | 22.92 | 69.375 | 198.5
-0.11 | 29.87 | 88.15 | 241.8
-0.1 | 38.865 | 111.39 | 284.2
-0.09 | 50.135 | 138.36 | 329.7
-0.08 | 63.335 | 170.21 | 379.45
-0.07 | 79.645 | 204.5 | 434.7
-0.06 | 99.41 | 246.05 | 489.15
-0.05 | 120.89 | 293.1 | 534.3
-0.04 | 146.785 | 338.6 | 581.75
-0.03 | 176.9 | 389.7 | 641.25
-0.02 | 209.7 | 439.35 | 694.4
-0.01 | 245.1 | 498.4 | 747.2
0 | 279.2 | 554.4 | 794.5
0.01 | 312.2 | 594.55 | 828.5
0.02 | 349.05 | 652.05 | 870
0.03 | 382.85 | 699.95 | 918.5
0.04 | 414.25 | 738.45 | 958.5
0.05 | 442.7 | 790 | 986
0.06 | 466.7 | 833 | 1021.5
0.07 | 489.1 | 871 | 1042.5
0.08 | 499.9 | 900 | 1068.5
0.09 | 501.8 | 926.5 | 1104
0.1 | 515.45 | 963 | 1122
0.11 | 528.5 | 999 | 1145
0.12 | 515.5 | 1021 | 1158
0.13 | 509 | 1040 | 1168.5
0.14 | 505 | 1048.5 | 1183.5
0.15 | 496 | 1072.5 | 1202
0.16 | 483.5 | 1098 | 1207
0.17 | 463 | 1105 | 1206
0.18 | 435.5 | 1118 | 1214.5
0.19 | 418 | 1121.5 | 1221
0.2 | 410 | 1139 | 1234
0.21 | 389.5 | 1149 | 1224.5
0.22 | 372.5 | 1148.5 | 1223.5
0.23 | 354 | 1147.5 | 1234
0.24 | 322 | 1156 | 1229.5
0.25 | 302.5 | 1157.5 | 1228.5
0.26 | 293.5 | 1148 | 1218
0.27 | 276.5 | 1153 | 1213
0.28 | 273 | 1137.5 | 1205.5
0.29 | 252.5 | 1138 | 1200
0.3 | 215.5 | 1138.5 | 1189.5
0.31 | 206.5 | 1119 | 1173.5
0.32 | 201.5 | 1112 | 1171.5
0.33 | 202 | 1103.5 | 1155.5
0.34 | 191.5 | 1091 | 1137.5
0.35 | 152.5 | 1071.5 | 1121.5
0.36 | 144 | 1059.5 | 1114.5
0.37 | 162.5 | 1044 | 1103.5
0.38 | 153.5 | 1024.5 | 1078
0.39 | 122 | 1002.5 | 1064
0.4 | 114.5 | 977.5 | 1037.5
0.41 | 116.5 | 971 | 1022
0.42 | 125.5 | 942.5 | 1010.5
0.43 | 113.5 | 912 | 984
0.44 | 81.5 | 892 | 962
0.45 | 85.5 | 862 | 924
0.46 | 89.5 | 838.5 | 900
0.47 | 97.5 | 811.5 | 890
0.48 | 84.5 | 783.5 | 885
0.49 | 58.5 | 750.5 | 845
0.5 | 60 | 731 | 800