## IDS-VDS Characteristic (mA-mm)
VGS (V) | VDS = 0.100 V | VDS = 0.500 V | VDS = 0.900 V
-0.75 | 0.0006365 | 0.0026969 | 0.008924
-0.74 | 0.0006122 | 0.0026139 | 0.008748
-0.73 | 0.0005859 | 0.0025472 | 0.008537
-0.72 | 0.0005601 | 0.0024688 | 0.008279
-0.71 | 0.0005381 | 0.0023952 | 0.00809
-0.7 | 0.0005153 | 0.0023099 | 0.007963
-0.69 | 0.00049618 | 0.0022285 | 0.007702
-0.68 | 0.00047448 | 0.002159 | 0.007468
-0.67 | 0.00045733 | 0.0020895 | 0.007291
-0.66 | 0.00043535 | 0.0020188 | 0.007075
-0.65 | 0.00041824 | 0.0019567 | 0.00685
-0.64 | 0.00039986 | 0.0019106 | 0.006713
-0.63 | 0.00038252 | 0.0018289 | 0.006514
-0.62 | 0.00036408 | 0.001778 | 0.006299
-0.61 | 0.0003478 | 0.0017024 | 0.006146
-0.6 | 0.00033285 | 0.0016534 | 0.005938
-0.59 | 0.0003182 | 0.0015904 | 0.005785
-0.58 | 0.00030453 | 0.0015326 | 0.005611
-0.57 | 0.00028932 | 0.0014818 | 0.005436
-0.56 | 0.00027666 | 0.0014262 | 0.005299
-0.55 | 0.00026546 | 0.0013831 | 0.005155
-0.54 | 0.00025202 | 0.0013352 | 0.0049878
-0.53 | 0.00024005 | 0.001293 | 0.0048511
-0.52 | 0.00023 | 0.0012429 | 0.0047485
-0.51 | 0.00021823 | 0.0012061 | 0.0045811
-0.5 | 0.00020938 | 0.0011629 | 0.0044855
-0.49 | 0.00020063 | 0.0011317 | 0.0043551
-0.48 | 0.0001925 | 0.0010947 | 0.0042373
-0.47 | 0.00018663 | 0.0010679 | 0.0041881
-0.46 | 0.00018356 | 0.0010481 | 0.0041222
-0.45 | 0.00018132 | 0.0010405 | 0.0040948
-0.44 | 0.00018267 | 0.0010289 | 0.0040775
-0.43 | 0.00018551 | 0.0010398 | 0.0041251
-0.42 | 0.00019597 | 0.0010673 | 0.0041997
-0.41 | 0.00021169 | 0.0011197 | 0.0043666
-0.4 | 0.00023649 | 0.0012082 | 0.0046924
-0.39 | 0.00027395 | 0.0013383 | 0.0051442
-0.38 | 0.00032882 | 0.0015273 | 0.005895
-0.37 | 0.00040546 | 0.0018092 | 0.006908
-0.36 | 0.00051426 | 0.0021995 | 0.008323
-0.35 | 0.0007043 | 0.002748 | 0.010374
-0.34 | 0.0009311 | 0.0035257 | 0.013301
-0.33 | 0.0012344 | 0.0046103 | 0.017437
-0.32 | 0.0016605 | 0.006249 | 0.023125
-0.31 | 0.0022441 | 0.008324 | 0.031272
-0.3 | 0.0030636 | 0.01125 | 0.042509
-0.29 | 0.0041583 | 0.015242 | 0.05802
-0.28 | 0.0056877 | 0.02084 | 0.07916
-0.27 | 0.008124 | 0.02839 | 0.10817
-0.26 | 0.011112 | 0.038922 | 0.14871
-0.25 | 0.015076 | 0.053152 | 0.20334
-0.24 | 0.020543 | 0.07398 | 0.27769
-0.23 | 0.028029 | 0.09981 | 0.37837
-0.22 | 0.038136 | 0.13584 | 0.51136
-0.21 | 0.051954 | 0.1841 | 0.6934
-0.2 | 0.07218 | 0.2491 | 0.9342
-0.19 | 0.09777 | 0.33714 | 1.2536
-0.18 | 0.1325 | 0.45354 | 1.6761
-0.17 | 0.17879 | 0.6121 | 2.2291
-0.16 | 0.24083 | 0.8195 | 2.9351
-0.15 | 0.32276 | 1.0905 | 3.8511
-0.14 | 0.43516 | 1.4451 | 5.0146
-0.13 | 0.5808 | 1.9082 | 6.483
-0.12 | 0.7724 | 2.4924 | 8.22
-0.11 | 1.0275 | 3.2653 | 10.376
-0.1 | 1.359 | 4.2251 | 12.923
-0.09 | 1.7922 | 5.4477 | 15.997
-0.08 | 2.3384 | 6.94 | 19.414
-0.07 | 3.023 | 8.761 | 23.457
-0.06 | 3.8987 | 10.961 | 27.974
-0.05 | 4.9978 | 13.644 | 33.045
-0.04 | 6.275 | 16.725 | 38.629
-0.03 | 7.892 | 20.366 | 44.679
-0.02 | 9.785 | 24.403 | 51.307
-0.01 | 12.019 | 29.105 | 58.52
0 | 14.611 | 34.312 | 66.18
0.01 | 17.563 | 40.038 | 74.25
0.02 | 20.791 | 46.126 | 82.71
0.03 | 24.497 | 52.961 | 91.66
0.04 | 28.456 | 59.92 | 100.93
0.05 | 32.695 | 67.68 | 110.6
0.06 | 37.22 | 75.78 | 120.56
0.07 | 42.001 | 84.24 | 131
0.08 | 46.927 | 93.1 | 141.44
0.09 | 52.009 | 102.16 | 152.36
0.1 | 57.03 | 111.63 | 163.44
0.11 | 62.24 | 121.39 | 174.69
0.12 | 67.54 | 131.4 | 186.17
0.13 | 72.7 | 141.65 | 197.75
0.14 | 77.76 | 152.08 | 209.5
0.15 | 82.64 | 162.73 | 221.43
0.16 | 87.53 | 173.63 | 233.52
0.17 | 92.2 | 184.55 | 245.39
0.18 | 96.83 | 195.52 | 257.56
0.19 | 101.28 | 206.77 | 269.75
0.2 | 105.37 | 218.09 | 282.02
0.21 | 109.21 | 229.59 | 294.55
0.22 | 112.96 | 241.11 | 306.63
0.23 | 116.51 | 252.4 | 318.92
0.24 | 120.12 | 263.97 | 331.18
0.25 | 123.36 | 275.58 | 343.47
0.26 | 126.43 | 286.99 | 355.72
0.27 | 129.01 | 298.54 | 367.83
0.28 | 131.8 | 310 | 379.9
0.29 | 134.17 | 321.36 | 391.82
0.3 | 136.8 | 332.74 | 403.98
0.31 | 139.12 | 344.02 | 415.65
0.32 | 141.16 | 355.09 | 427.4
0.33 | 143.06 | 366.34 | 439.05
0.34 | 144.72 | 377.29 | 450.57
0.35 | 146.69 | 388.13 | 462.02
0.36 | 148.45 | 398.76 | 472.94
0.37 | 149.62 | 409.2 | 484.22
0.38 | 151.12 | 419.65 | 495.13
0.39 | 152.6 | 429.86 | 505.85
0.4 | 153.96 | 439.67 | 516.39
0.41 | 155.1 | 449.45 | 526.58
0.42 | 156.21 | 459.04 | 536.94
0.43 | 157.15 | 468.42 | 546.9
0.44 | 158.37 | 477.47 | 556.64
0.45 | 159.43 | 486.16 | 566.08
0.46 | 160.11 | 494.78 | 575
0.47 | 161.06 | 503.11 | 584.4
0.48 | 161.78 | 511.07 | 593.2
0.49 | 162.81 | 518.72 | 601.9
0.5 | 163.33 | 526.14 | 610.2

## Tranconductance (mS-mm)
VGS (V) | VDS = 0.100 V | VDS = 0.500 V | VDS = 0.900 V
-0.75 | -0.00243 | -0.0083 | -0.0176
-0.74 | -0.00253 | -0.007485 | -0.01935
-0.73 | -0.002605 | -0.007255 | -0.02345
-0.72 | -0.00239 | -0.0076 | -0.02235
-0.71 | -0.00224 | -0.007945 | -0.0158
-0.7 | -0.002096 | -0.008335 | -0.0194
-0.69 | -0.002041 | -0.007545 | -0.02475
-0.68 | -0.0019425 | -0.00695 | -0.02055
-0.67 | -0.0019565 | -0.00701 | -0.01965
-0.66 | -0.0019545 | -0.00664 | -0.02205
-0.65 | -0.0017745 | -0.00541 | -0.0181
-0.64 | -0.001786 | -0.00639 | -0.0168
-0.63 | -0.001789 | -0.00663 | -0.0207
-0.62 | -0.001736 | -0.006325 | -0.0184
-0.61 | -0.0015615 | -0.00623 | -0.01805
-0.6 | -0.00148 | -0.0056 | -0.01805
-0.59 | -0.001416 | -0.00604 | -0.01635
-0.58 | -0.001444 | -0.00543 | -0.01745
-0.57 | -0.0013935 | -0.00532 | -0.0156
-0.56 | -0.001193 | -0.004935 | -0.01405
-0.55 | -0.001232 | -0.00455 | -0.01556
-0.54 | -0.0012705 | -0.004505 | -0.015195
-0.53 | -0.001101 | -0.004615 | -0.011965
-0.52 | -0.001091 | -0.004345 | -0.0135
-0.51 | -0.001031 | -0.004 | -0.01315
-0.5 | -0.00088 | -0.00372 | -0.0113
-0.49 | -0.000844 | -0.00341 | -0.01241
-0.48 | -0.0007 | -0.00319 | -0.00835
-0.47 | -0.000447 | -0.00233 | -0.005755
-0.46 | -0.0002655 | -0.00137 | -0.004665
-0.45 | -4.45e-05 | -0.00096 | -0.002235
-0.44 | 0.0002095 | -3.5e-05 | 0.001515
-0.43 | 0.000665 | 0.00192 | 0.00611
-0.42 | 0.001309 | 0.003995 | 0.012075
-0.41 | 0.002026 | 0.007045 | 0.024635
-0.4 | 0.003113 | 0.01093 | 0.03888
-0.39 | 0.0046165 | 0.015955 | 0.06013
-0.38 | 0.0065755 | 0.023545 | 0.08819
-0.37 | 0.009272 | 0.03361 | 0.1214
-0.36 | 0.014942 | 0.04694 | 0.1733
-0.35 | 0.020842 | 0.06631 | 0.2489
-0.34 | 0.026505 | 0.093115 | 0.35315
-0.33 | 0.03647 | 0.136165 | 0.4912
-0.32 | 0.050485 | 0.185685 | 0.69175
-0.31 | 0.070155 | 0.25005 | 0.9692
-0.3 | 0.09571 | 0.3459 | 1.3374
-0.29 | 0.131205 | 0.4795 | 1.83255
-0.28 | 0.198285 | 0.6574 | 2.5075
-0.27 | 0.271215 | 0.9041 | 3.4775
-0.26 | 0.3476 | 1.2381 | 4.7585
-0.25 | 0.47155 | 1.7529 | 6.449
-0.24 | 0.64765 | 2.3329 | 8.7515
-0.23 | 0.87965 | 3.093 | 11.6835
-0.22 | 1.19625 | 4.2145 | 15.7515
-0.21 | 1.7022 | 5.663 | 21.142
-0.2 | 2.2908 | 7.652 | 28.01
-0.19 | 3.016 | 10.222 | 37.095
-0.18 | 4.051 | 13.748 | 48.775
-0.17 | 5.4165 | 18.298 | 62.95
-0.16 | 7.1985 | 23.92 | 81.1
-0.15 | 9.7165 | 31.28 | 103.975
-0.14 | 12.902 | 40.885 | 131.595
-0.13 | 16.862 | 52.365 | 160.27
-0.12 | 22.335 | 67.855 | 194.65
-0.11 | 29.33 | 86.635 | 235.15
-0.1 | 38.235 | 109.12 | 281.05
-0.09 | 48.97 | 135.745 | 324.55
-0.08 | 61.54 | 165.665 | 373
-0.07 | 78.015 | 201.05 | 428
-0.06 | 98.74 | 244.15 | 479.4
-0.05 | 118.815 | 288.2 | 532.75
-0.04 | 144.71 | 336.1 | 581.7
-0.03 | 175.5 | 383.9 | 633.9
-0.02 | 206.35 | 436.95 | 692.05
-0.01 | 241.3 | 495.45 | 743.65
0 | 277.2 | 546.65 | 786.5
0.01 | 309 | 590.7 | 826.5
0.02 | 346.7 | 646.15 | 870.5
0.03 | 383.25 | 689.7 | 911
0.04 | 409.9 | 735.95 | 947
0.05 | 438.2 | 793 | 981.5
0.06 | 465.3 | 828 | 1020
0.07 | 485.35 | 866 | 1044
0.08 | 500.4 | 896 | 1068
0.09 | 505.15 | 926.5 | 1100
0.1 | 511.55 | 961.5 | 1116.5
0.11 | 525.5 | 988.5 | 1136.5
0.12 | 523 | 1013 | 1153
0.13 | 511 | 1034 | 1166.5
0.14 | 497 | 1054 | 1184
0.15 | 488.5 | 1077.5 | 1201
0.16 | 478 | 1091 | 1198
0.17 | 465 | 1094.5 | 1202
0.18 | 454 | 1111 | 1218
0.19 | 427 | 1128.5 | 1223
0.2 | 396.5 | 1141 | 1240
0.21 | 379.5 | 1151 | 1230.5
0.22 | 365 | 1140.5 | 1218.5
0.23 | 358 | 1143 | 1227.5
0.24 | 342.5 | 1159 | 1227.5
0.25 | 315.5 | 1151 | 1227
0.26 | 282.5 | 1148 | 1218
0.27 | 268.5 | 1150.5 | 1209
0.28 | 258 | 1141 | 1199.5
0.29 | 250 | 1137 | 1204
0.3 | 247.5 | 1133 | 1191.5
0.31 | 218 | 1117.5 | 1171
0.32 | 197 | 1116 | 1170
0.33 | 178 | 1110 | 1158.5
0.34 | 181.5 | 1089.5 | 1148.5
0.35 | 186.5 | 1073.5 | 1118.5
0.36 | 146.5 | 1053.5 | 1110
0.37 | 133.5 | 1044.5 | 1109.5
0.38 | 149 | 1033 | 1081.5
0.39 | 142 | 1001 | 1063
0.4 | 125 | 979.5 | 1036.5
0.41 | 112.5 | 968.5 | 1027.5
0.42 | 102.5 | 948.5 | 1016
0.43 | 108 | 921.5 | 985
0.44 | 114 | 887 | 959
0.45 | 87 | 865.5 | 918
0.46 | 81.5 | 847.5 | 916
0.47 | 83.5 | 814.5 | 910
0.48 | 87.5 | 780.5 | 875
0.49 | 77.5 | 753.5 | 850
0.5 | 52 | 742 | 830