## IDS-VDS Characteristic (mA-mm)
VGS (V) | VDS = 0.100 V | VDS = 0.500 V | VDS = 0.900 V
-0.75 | 0.0006357 | 0.0027322 | 0.00917
-0.74 | 0.0006092 | 0.0026366 | 0.008939
-0.73 | 0.0005854 | 0.0025432 | 0.008779
-0.72 | 0.0005622 | 0.0024781 | 0.008551
-0.71 | 0.0005345 | 0.0023863 | 0.00826
-0.7 | 0.0005089 | 0.0023255 | 0.007995
-0.69 | 0.00048812 | 0.0022452 | 0.007771
-0.68 | 0.00047241 | 0.002166 | 0.007568
-0.67 | 0.00045226 | 0.002094 | 0.007359
-0.66 | 0.00043369 | 0.0020092 | 0.007176
-0.65 | 0.00041611 | 0.0019369 | 0.006993
-0.64 | 0.00039352 | 0.001877 | 0.006797
-0.63 | 0.00037418 | 0.001834 | 0.006576
-0.62 | 0.0003596 | 0.0017682 | 0.006405
-0.61 | 0.00034385 | 0.0017171 | 0.006248
-0.6 | 0.00033092 | 0.0016612 | 0.006072
-0.59 | 0.00031427 | 0.0015948 | 0.005914
-0.58 | 0.00029817 | 0.0015507 | 0.005688
-0.57 | 0.00028421 | 0.001491 | 0.00556
-0.56 | 0.00027334 | 0.001443 | 0.005382
-0.55 | 0.00026296 | 0.0013744 | 0.005215
-0.54 | 0.0002489 | 0.0013338 | 0.005063
-0.53 | 0.00023759 | 0.0012843 | 0.0049529
-0.52 | 0.00022596 | 0.0012406 | 0.0048073
-0.51 | 0.00021678 | 0.001189 | 0.0046423
-0.5 | 0.00020596 | 0.0011665 | 0.0045306
-0.49 | 0.00019791 | 0.0011226 | 0.0044368
-0.48 | 0.00018968 | 0.0010885 | 0.0043199
-0.47 | 0.00018453 | 0.0010647 | 0.0042295
-0.46 | 0.00018073 | 0.0010469 | 0.004173
-0.45 | 0.00017753 | 0.0010288 | 0.004102
-0.44 | 0.00017767 | 0.001036 | 0.0040682
-0.43 | 0.00018116 | 0.0010309 | 0.0041052
-0.42 | 0.00019005 | 0.0010505 | 0.0042131
-0.41 | 0.00020283 | 0.0011 | 0.0043718
-0.4 | 0.00022507 | 0.0011725 | 0.0046335
-0.39 | 0.00025851 | 0.001293 | 0.0050376
-0.38 | 0.00030768 | 0.0014611 | 0.0056624
-0.37 | 0.00037828 | 0.0017065 | 0.006623
-0.36 | 0.00047938 | 0.0020644 | 0.007918
-0.35 | 0.0006549 | 0.0025722 | 0.009797
-0.34 | 0.0008608 | 0.0032888 | 0.012454
-0.33 | 0.0011437 | 0.004284 | 0.016287
-0.32 | 0.0015366 | 0.0056605 | 0.021589
-0.31 | 0.0020783 | 0.007776 | 0.028914
-0.3 | 0.0028294 | 0.010448 | 0.039284
-0.29 | 0.0038448 | 0.014155 | 0.053594
-0.28 | 0.0052728 | 0.019321 | 0.07377
-0.27 | 0.007562 | 0.026451 | 0.10006
-0.26 | 0.010296 | 0.035992 | 0.13804
-0.25 | 0.013997 | 0.049274 | 0.18811
-0.24 | 0.019126 | 0.06828 | 0.25747
-0.23 | 0.026158 | 0.09284 | 0.35279
-0.22 | 0.035698 | 0.12591 | 0.47673
-0.21 | 0.048408 | 0.1714 | 0.6429
-0.2 | 0.06748 | 0.23229 | 0.8715
-0.19 | 0.09145 | 0.31386 | 1.1749
-0.18 | 0.12442 | 0.4242 | 1.5802
-0.17 | 0.16715 | 0.56935 | 2.1018
-0.16 | 0.22656 | 0.766 | 2.7659
-0.15 | 0.30447 | 1.0163 | 3.6325
-0.14 | 0.40838 | 1.3546 | 4.7556
-0.13 | 0.54657 | 1.7922 | 6.16
-0.12 | 0.7313 | 2.363 | 7.834
-0.11 | 0.9731 | 3.0825 | 9.955
-0.1 | 1.2865 | 3.9851 | 12.428
-0.09 | 1.7022 | 5.1583 | 15.384
-0.08 | 2.2258 | 6.592 | 18.801
-0.07 | 2.8936 | 8.352 | 22.69
-0.06 | 3.731 | 10.49 | 27.146
-0.05 | 4.7937 | 13.074 | 32.21
-0.04 | 6.045 | 16.085 | 37.637
-0.03 | 7.589 | 19.561 | 43.611
-0.02 | 9.46 | 23.602 | 50.232
-0.01 | 11.611 | 28.124 | 57.32
0 | 14.182 | 33.281 | 64.88
0.01 | 17.076 | 38.921 | 72.93
0.02 | 20.299 | 45.032 | 81.35
0.03 | 23.862 | 51.784 | 90.34
0.04 | 27.791 | 58.72 | 99.51
0.05 | 32.037 | 66.42 | 109.09
0.06 | 36.544 | 74.43 | 119.12
0.07 | 41.353 | 82.79 | 129.46
0.08 | 46.228 | 91.68 | 140.07
0.09 | 51.266 | 100.76 | 150.74
0.1 | 56.396 | 110.07 | 161.91
0.11 | 61.5 | 119.87 | 173.12
0.12 | 66.68 | 129.97 | 184.71
0.13 | 71.85 | 140.17 | 196.35
0.14 | 76.96 | 150.62 | 207.93
0.15 | 82.1 | 161.12 | 219.87
0.16 | 86.99 | 172.05 | 232.07
0.17 | 91.68 | 183.06 | 244.09
0.18 | 96.11 | 194.12 | 256.26
0.19 | 100.56 | 205.39 | 268.38
0.2 | 104.7 | 216.59 | 280.73
0.21 | 108.86 | 228.21 | 293.12
0.22 | 112.66 | 239.55 | 305.39
0.23 | 116.19 | 251.09 | 317.6
0.24 | 119.63 | 262.57 | 329.9
0.25 | 122.78 | 274.28 | 342.23
0.26 | 125.84 | 285.77 | 354.48
0.27 | 128.77 | 297.24 | 366.75
0.28 | 131.46 | 308.8 | 378.69
0.29 | 134.09 | 320.07 | 390.81
0.3 | 136.27 | 331.68 | 402.9
0.31 | 138.52 | 342.96 | 414.73
0.32 | 140.67 | 354.09 | 426.54
0.33 | 142.86 | 365.31 | 438.2
0.34 | 144.72 | 376.25 | 449.7
0.35 | 146.27 | 387.23 | 461.07
0.36 | 147.83 | 397.88 | 472.34
0.37 | 149.62 | 408.5 | 483.55
0.38 | 151.26 | 418.89 | 494.48
0.39 | 152.3 | 429.13 | 505.19
0.4 | 153.52 | 439.12 | 515.8
0.41 | 154.82 | 448.9 | 526.29
0.42 | 155.95 | 458.59 | 536.4
0.43 | 157.35 | 467.91 | 546.5
0.44 | 158 | 477.02 | 556.41
0.45 | 158.95 | 485.9 | 565.94
0.46 | 160.05 | 494.6 | 575
0.47 | 161 | 502.92 | 584.2
0.48 | 161.74 | 511 | 593.3
0.49 | 162.39 | 518.78 | 601.8
0.5 | 163.25 | 526.17 | 610.3

## Tranconductance (mS-mm)
VGS (V) | VDS = 0.100 V | VDS = 0.500 V | VDS = 0.900 V
-0.75 | -0.00265 | -0.00956 | -0.0231
-0.74 | -0.002515 | -0.00945 | -0.01955
-0.73 | -0.00235 | -0.007925 | -0.0194
-0.72 | -0.002545 | -0.007845 | -0.02595
-0.71 | -0.002665 | -0.00763 | -0.0278
-0.7 | -0.002319 | -0.007055 | -0.02445
-0.69 | -0.0018245 | -0.007975 | -0.02135
-0.68 | -0.001793 | -0.00756 | -0.0206
-0.67 | -0.001936 | -0.00784 | -0.0196
-0.66 | -0.0018075 | -0.007855 | -0.0183
-0.65 | -0.0020085 | -0.00661 | -0.01895
-0.64 | -0.0020965 | -0.005145 | -0.02085
-0.63 | -0.001696 | -0.00544 | -0.0196
-0.62 | -0.0015165 | -0.005845 | -0.0164
-0.61 | -0.001434 | -0.00535 | -0.01665
-0.6 | -0.001479 | -0.006115 | -0.0167
-0.59 | -0.0016375 | -0.005525 | -0.0192
-0.58 | -0.001503 | -0.00519 | -0.0177
-0.57 | -0.0012415 | -0.005385 | -0.0153
-0.56 | -0.0010625 | -0.00583 | -0.01725
-0.55 | -0.001222 | -0.00546 | -0.01595
-0.54 | -0.0012685 | -0.004505 | -0.013105
-0.53 | -0.001147 | -0.00466 | -0.012785
-0.52 | -0.0010405 | -0.004765 | -0.01553
-0.51 | -0.001 | -0.003705 | -0.013835
-0.5 | -0.0009435 | -0.00332 | -0.010275
-0.49 | -0.000814 | -0.0039 | -0.010535
-0.48 | -0.000669 | -0.002895 | -0.010365
-0.47 | -0.0004475 | -0.00208 | -0.007345
-0.46 | -0.00035 | -0.001795 | -0.006375
-0.45 | -0.000153 | -0.000545 | -0.00524
-0.44 | 0.0001815 | 0.000105 | 0.00016
-0.43 | 0.000619 | 0.000725 | 0.007245
-0.42 | 0.0010835 | 0.003455 | 0.01333
-0.41 | 0.001751 | 0.0061 | 0.02102
-0.4 | 0.002784 | 0.00965 | 0.03329
-0.39 | 0.0041305 | 0.01443 | 0.051445
-0.38 | 0.0059885 | 0.020675 | 0.07927
-0.37 | 0.008585 | 0.030165 | 0.11278
-0.36 | 0.013831 | 0.043285 | 0.1587
-0.35 | 0.019071 | 0.06122 | 0.2268
-0.34 | 0.02444 | 0.08559 | 0.3245
-0.33 | 0.03379 | 0.118585 | 0.45675
-0.32 | 0.04673 | 0.1746 | 0.63135
-0.31 | 0.06464 | 0.239375 | 0.88475
-0.3 | 0.088325 | 0.31895 | 1.234
-0.29 | 0.12217 | 0.44365 | 1.7243
-0.28 | 0.18586 | 0.6148 | 2.3233
-0.27 | 0.25116 | 0.83355 | 3.2135
-0.26 | 0.32175 | 1.14115 | 4.4025
-0.25 | 0.4415 | 1.6144 | 5.9715
-0.24 | 0.60805 | 2.1783 | 8.234
-0.23 | 0.8286 | 2.8815 | 10.963
-0.22 | 1.1125 | 3.928 | 14.5055
-0.21 | 1.5891 | 5.319 | 19.7385
-0.2 | 2.1521 | 7.123 | 26.6
-0.19 | 2.847 | 9.5955 | 35.435
-0.18 | 3.785 | 12.7745 | 46.345
-0.17 | 5.107 | 17.09 | 59.285
-0.16 | 6.866 | 22.3475 | 76.535
-0.15 | 9.091 | 29.43 | 99.485
-0.14 | 12.105 | 38.795 | 126.375
-0.13 | 16.146 | 50.42 | 153.92
-0.12 | 21.3265 | 64.515 | 189.75
-0.11 | 27.76 | 81.105 | 229.7
-0.1 | 36.455 | 103.79 | 271.45
-0.09 | 46.965 | 130.345 | 318.65
-0.08 | 59.57 | 159.685 | 365.3
-0.07 | 75.26 | 194.9 | 417.25
-0.06 | 95.005 | 236.1 | 476
-0.05 | 115.7 | 279.75 | 524.55
-0.04 | 139.765 | 324.35 | 570.05
-0.03 | 170.75 | 375.85 | 629.75
-0.02 | 201.1 | 428.15 | 685.45
-0.01 | 236.1 | 483.95 | 732.4
0 | 273.25 | 539.85 | 780.5
0.01 | 305.85 | 587.55 | 823.5
0.02 | 339.3 | 643.15 | 870.5
0.03 | 374.6 | 684.4 | 908
0.04 | 408.75 | 731.8 | 937.5
0.05 | 437.65 | 785.5 | 980.5
0.06 | 465.8 | 818.5 | 1018.5
0.07 | 484.2 | 862.5 | 1047.5
0.08 | 495.65 | 898.5 | 1064
0.09 | 508.4 | 919.5 | 1092
0.1 | 511.7 | 955.5 | 1119
0.11 | 514.2 | 995 | 1140
0.12 | 517.5 | 1015 | 1161.5
0.13 | 514 | 1032.5 | 1161
0.14 | 512.5 | 1047.5 | 1176
0.15 | 501.5 | 1071.5 | 1207
0.16 | 479 | 1097 | 1211
0.17 | 456 | 1103.5 | 1209.5
0.18 | 444 | 1116.5 | 1214.5
0.19 | 429.5 | 1123.5 | 1223.5
0.2 | 415 | 1141 | 1237
0.21 | 398 | 1148 | 1233
0.22 | 366.5 | 1144 | 1224
0.23 | 348.5 | 1151 | 1225.5
0.24 | 329.5 | 1159.5 | 1231.5
0.25 | 310.5 | 1160 | 1229
0.26 | 299.5 | 1148 | 1226
0.27 | 281 | 1151.5 | 1210.5
0.28 | 266 | 1141.5 | 1203
0.29 | 240.5 | 1144 | 1210.5
0.3 | 221.5 | 1144.5 | 1196
0.31 | 220 | 1120.5 | 1182
0.32 | 217 | 1117.5 | 1173.5
0.33 | 202.5 | 1108 | 1158
0.34 | 170.5 | 1096 | 1143.5
0.35 | 155.5 | 1081.5 | 1132
0.36 | 167.5 | 1063.5 | 1124
0.37 | 171.5 | 1050.5 | 1107
0.38 | 134 | 1031.5 | 1082
0.39 | 113 | 1011.5 | 1066
0.4 | 126 | 988.5 | 1055
0.41 | 121.5 | 973.5 | 1030
0.42 | 126.5 | 950.5 | 1010.5
0.43 | 102.5 | 921.5 | 1000.5
0.44 | 80 | 899.5 | 972
0.45 | 102.5 | 879 | 929.5
0.46 | 102.5 | 851 | 913
0.47 | 84.5 | 820 | 915
0.48 | 69.5 | 793 | 880
0.49 | 75.5 | 758.5 | 850
0.5 | 86 | 739 | 850