## IDS-VDS Characteristic (mA-mm)
VGS (V) | VDS = 0.100 V | VDS = 0.500 V | VDS = 0.900 V
-0.75 | 0.0005302 | 0.0022001 | 0.007404
-0.74 | 0.0005109 | 0.0021327 | 0.007164
-0.73 | 0.00048738 | 0.0020709 | 0.007029
-0.72 | 0.00047095 | 0.0020159 | 0.006832
-0.71 | 0.00045292 | 0.0019515 | 0.006652
-0.7 | 0.00043043 | 0.0018936 | 0.00652
-0.69 | 0.00041508 | 0.0018322 | 0.006314
-0.68 | 0.00039763 | 0.0017811 | 0.006176
-0.67 | 0.00038042 | 0.001725 | 0.006012
-0.66 | 0.00036558 | 0.0016735 | 0.005841
-0.65 | 0.00035018 | 0.0016302 | 0.005692
-0.64 | 0.00033684 | 0.0015717 | 0.00554
-0.63 | 0.0003228 | 0.0015155 | 0.005393
-0.62 | 0.00030929 | 0.0014616 | 0.005232
-0.61 | 0.00029321 | 0.0014144 | 0.005104
-0.6 | 0.00028121 | 0.0013625 | 0.0049896
-0.59 | 0.00026795 | 0.0013194 | 0.0048561
-0.58 | 0.00025587 | 0.001278 | 0.004713
-0.57 | 0.00024453 | 0.0012364 | 0.0045966
-0.56 | 0.00023335 | 0.0011954 | 0.0044593
-0.55 | 0.00022499 | 0.0011523 | 0.0043371
-0.54 | 0.00021368 | 0.0011147 | 0.0042215
-0.53 | 0.00020583 | 0.0010764 | 0.0041137
-0.52 | 0.00019744 | 0.0010423 | 0.004006
-0.51 | 0.0001887 | 0.0010108 | 0.0038923
-0.5 | 0.00017932 | 0.0009782 | 0.0037875
-0.49 | 0.00017377 | 0.0009469 | 0.0037227
-0.48 | 0.00016775 | 0.0009275 | 0.0036317
-0.47 | 0.00016393 | 0.000909 | 0.0035598
-0.46 | 0.00016025 | 0.0008937 | 0.0035183
-0.45 | 0.00015972 | 0.0008889 | 0.0034876
-0.44 | 0.00016129 | 0.0008879 | 0.0035071
-0.43 | 0.00016698 | 0.0009034 | 0.0035754
-0.42 | 0.00017598 | 0.0009328 | 0.0036971
-0.41 | 0.00019236 | 0.0009924 | 0.0038891
-0.4 | 0.00021786 | 0.0010836 | 0.0042096
-0.39 | 0.00025624 | 0.0012139 | 0.004701
-0.38 | 0.00030984 | 0.0014118 | 0.0053663
-0.37 | 0.0003869 | 0.0016915 | 0.006512
-0.36 | 0.00049398 | 0.0020765 | 0.007926
-0.35 | 0.0006831 | 0.0026212 | 0.00999
-0.34 | 0.000902 | 0.0034058 | 0.012898
-0.33 | 0.0012023 | 0.004468 | 0.016995
-0.32 | 0.0016181 | 0.006103 | 0.022765
-0.31 | 0.002186 | 0.00815 | 0.030689
-0.3 | 0.0029676 | 0.011051 | 0.041875
-0.29 | 0.0040605 | 0.014977 | 0.05744
-0.28 | 0.0055278 | 0.020355 | 0.07834
-0.27 | 0.007916 | 0.027941 | 0.10774
-0.26 | 0.010736 | 0.038218 | 0.14624
-0.25 | 0.014683 | 0.052152 | 0.20072
-0.24 | 0.019952 | 0.0721 | 0.27359
-0.23 | 0.027255 | 0.0976 | 0.37268
-0.22 | 0.03696 | 0.13261 | 0.50528
-0.21 | 0.050195 | 0.18059 | 0.6814
-0.2 | 0.06991 | 0.24271 | 0.9184
-0.19 | 0.09412 | 0.32771 | 1.233
-0.18 | 0.12771 | 0.44408 | 1.6449
-0.17 | 0.17238 | 0.5979 | 2.1939
-0.16 | 0.23094 | 0.7963 | 2.8718
-0.15 | 0.31077 | 1.0555 | 3.7651
-0.14 | 0.41599 | 1.4031 | 4.897
-0.13 | 0.5569 | 1.8463 | 6.354
-0.12 | 0.7408 | 2.4245 | 8.043
-0.11 | 0.9872 | 3.1652 | 10.147
-0.1 | 1.3037 | 4.0891 | 12.678
-0.09 | 1.716 | 5.2603 | 15.612
-0.08 | 2.2443 | 6.72 | 19.053
-0.07 | 2.9066 | 8.484 | 22.981
-0.06 | 3.7461 | 10.643 | 27.416
-0.05 | 4.7988 | 13.231 | 32.432
-0.04 | 6.036 | 16.218 | 37.907
-0.03 | 7.569 | 19.752 | 43.869
-0.02 | 9.431 | 23.738 | 50.402
-0.01 | 11.58 | 28.247 | 57.46
0 | 14.111 | 33.38 | 64.96
0.01 | 16.978 | 39.009 | 73.05
0.02 | 20.164 | 45.033 | 81.39
0.03 | 23.755 | 51.672 | 90.29
0.04 | 27.595 | 58.72 | 99.49
0.05 | 31.799 | 66.29 | 109.01
0.06 | 36.266 | 74.18 | 118.99
0.07 | 41.027 | 82.5 | 129.36
0.08 | 45.897 | 91.2 | 139.87
0.09 | 50.889 | 100.24 | 150.53
0.1 | 55.996 | 109.63 | 161.6
0.11 | 61.09 | 119.33 | 172.78
0.12 | 66.3 | 129.21 | 184.25
0.13 | 71.33 | 139.46 | 195.89
0.14 | 76.44 | 149.82 | 207.41
0.15 | 81.46 | 160.36 | 219.39
0.16 | 86.39 | 171.13 | 231.37
0.17 | 91.22 | 181.98 | 243.36
0.18 | 95.81 | 193.04 | 255.47
0.19 | 100.03 | 204.19 | 267.6
0.2 | 104.11 | 215.38 | 279.82
0.21 | 108.19 | 226.74 | 292.17
0.22 | 112 | 238.15 | 304.43
0.23 | 115.79 | 249.61 | 316.44
0.24 | 119.24 | 261.03 | 328.78
0.25 | 122.34 | 272.72 | 341.07
0.26 | 125.26 | 284.02 | 353.3
0.27 | 128.19 | 295.55 | 365.43
0.28 | 130.9 | 306.9 | 377.25
0.29 | 133.59 | 318.24 | 389.35
0.3 | 136.05 | 329.72 | 401.32
0.31 | 138.13 | 340.85 | 413.13
0.32 | 140.23 | 352.06 | 424.9
0.33 | 142.16 | 363.2 | 436.45
0.34 | 144.14 | 374.06 | 447.93
0.35 | 146.05 | 384.76 | 459.22
0.36 | 147.43 | 395.49 | 470.47
0.37 | 148.89 | 406.1 | 481.47
0.38 | 150.31 | 416.36 | 492.3
0.39 | 151.92 | 426.53 | 503.01
0.4 | 153.2 | 436.3 | 513.59
0.41 | 154.28 | 446.15 | 523.93
0.42 | 155.32 | 455.8 | 533.96
0.43 | 156.53 | 464.89 | 543.99
0.44 | 157.71 | 474.01 | 553.73
0.45 | 158.43 | 482.75 | 563.19
0.46 | 159.39 | 491.38 | 572.3
0.47 | 160.17 | 499.6 | 581.6
0.48 | 161.24 | 507.53 | 590.4
0.49 | 162.05 | 515.21 | 599
0.5 | 162.34 | 522.73 | 607.2

## Tranconductance (mS-mm)
VGS (V) | VDS = 0.100 V | VDS = 0.500 V | VDS = 0.900 V
-0.75 | -0.00193 | -0.00674 | -0.024
-0.74 | -0.002141 | -0.00646 | -0.01875
-0.73 | -0.0019975 | -0.00584 | -0.0166
-0.72 | -0.001723 | -0.00597 | -0.01885
-0.71 | -0.002026 | -0.006115 | -0.0156
-0.7 | -0.001892 | -0.005965 | -0.0169
-0.69 | -0.00164 | -0.005625 | -0.0172
-0.68 | -0.001733 | -0.00536 | -0.0151
-0.67 | -0.0016025 | -0.00538 | -0.01675
-0.66 | -0.001512 | -0.00474 | -0.016
-0.65 | -0.001437 | -0.00509 | -0.01505
-0.64 | -0.001369 | -0.005735 | -0.01495
-0.63 | -0.0013775 | -0.005505 | -0.0154
-0.62 | -0.0014795 | -0.005055 | -0.01445
-0.61 | -0.001404 | -0.004955 | -0.01212
-0.6 | -0.001263 | -0.00475 | -0.012395
-0.59 | -0.001267 | -0.004225 | -0.01383
-0.58 | -0.001171 | -0.00415 | -0.012975
-0.57 | -0.001126 | -0.00413 | -0.012685
-0.56 | -0.000977 | -0.004205 | -0.012975
-0.55 | -0.0009835 | -0.004035 | -0.01189
-0.54 | -0.000958 | -0.003795 | -0.01117
-0.53 | -0.000812 | -0.00362 | -0.010775
-0.52 | -0.0008565 | -0.00328 | -0.01107
-0.51 | -0.000906 | -0.003205 | -0.010925
-0.5 | -0.0007465 | -0.003195 | -0.00848
-0.49 | -0.0005785 | -0.002535 | -0.00779
-0.48 | -0.000492 | -0.001895 | -0.008145
-0.47 | -0.000375 | -0.00169 | -0.00567
-0.46 | -0.0002105 | -0.001005 | -0.00361
-0.45 | 5.2e-05 | -0.00029 | -0.00056
-0.44 | 0.000363 | 0.000725 | 0.00439
-0.43 | 0.0007345 | 0.002245 | 0.0095
-0.42 | 0.001269 | 0.00445 | 0.015685
-0.41 | 0.002094 | 0.00754 | 0.025625
-0.4 | 0.003194 | 0.011075 | 0.040595
-0.39 | 0.004599 | 0.01641 | 0.057835
-0.38 | 0.006533 | 0.02388 | 0.09055
-0.37 | 0.009207 | 0.033235 | 0.127985
-0.36 | 0.01481 | 0.046485 | 0.1739
-0.35 | 0.020401 | 0.066465 | 0.2486
-0.34 | 0.02596 | 0.09234 | 0.35025
-0.33 | 0.035805 | 0.13486 | 0.49335
-0.32 | 0.049185 | 0.1841 | 0.6847
-0.31 | 0.067475 | 0.2474 | 0.9555
-0.3 | 0.093725 | 0.34135 | 1.33755
-0.29 | 0.12801 | 0.4652 | 1.82325
-0.28 | 0.192775 | 0.6482 | 2.515
-0.27 | 0.26041 | 0.89315 | 3.395
-0.26 | 0.33835 | 1.21055 | 4.649
-0.25 | 0.4608 | 1.6941 | 6.3675
-0.24 | 0.6286 | 2.2724 | 8.598
-0.23 | 0.8504 | 3.0255 | 11.5845
-0.22 | 1.147 | 4.1495 | 15.436
-0.21 | 1.6475 | 5.505 | 20.656
-0.2 | 2.19625 | 7.356 | 27.58
-0.19 | 2.89 | 10.0685 | 36.325
-0.18 | 3.913 | 13.5095 | 48.045
-0.17 | 5.1615 | 17.611 | 61.345
-0.16 | 6.9195 | 22.88 | 78.56
-0.15 | 9.2525 | 30.34 | 101.26
-0.14 | 12.3065 | 39.54 | 129.445
-0.13 | 16.2405 | 51.07 | 157.3
-0.12 | 21.515 | 65.945 | 189.65
-0.11 | 28.145 | 83.23 | 231.75
-0.1 | 36.44 | 104.755 | 273.25
-0.09 | 47.03 | 131.545 | 318.75
-0.08 | 59.53 | 161.185 | 368.45
-0.07 | 75.09 | 196.15 | 418.15
-0.06 | 94.61 | 237.35 | 472.55
-0.05 | 114.495 | 278.75 | 524.55
-0.04 | 138.51 | 326.05 | 571.85
-0.03 | 169.75 | 376 | 624.75
-0.02 | 200.55 | 424.75 | 679.55
-0.01 | 234 | 482.1 | 727.9
0 | 269.9 | 538.1 | 779.5
0.01 | 302.65 | 582.65 | 821.5
0.02 | 338.85 | 633.15 | 862
0.03 | 371.55 | 684.35 | 905
0.04 | 402.2 | 730.9 | 936
0.05 | 433.55 | 773 | 975
0.06 | 461.4 | 810.5 | 1017.5
0.07 | 481.55 | 851 | 1044
0.08 | 493.1 | 887 | 1058.5
0.09 | 504.95 | 921.5 | 1086.5
0.1 | 510.05 | 954.5 | 1112.5
0.11 | 515.2 | 979 | 1132.5
0.12 | 512 | 1006.5 | 1155.5
0.13 | 507 | 1030.5 | 1158
0.14 | 506.5 | 1045 | 1175
0.15 | 497.5 | 1065.5 | 1198
0.16 | 488 | 1081 | 1198.5
0.17 | 471 | 1095.5 | 1205
0.18 | 440.5 | 1110.5 | 1212
0.19 | 415 | 1117 | 1217.5
0.2 | 408 | 1127.5 | 1228.5
0.21 | 394.5 | 1138.5 | 1230.5
0.22 | 380 | 1143.5 | 1213.5
0.23 | 362 | 1144 | 1217.5
0.24 | 327.5 | 1155.5 | 1231.5
0.25 | 301 | 1149.5 | 1226
0.26 | 292.5 | 1141.5 | 1218
0.27 | 282 | 1144 | 1197.5
0.28 | 270 | 1134.5 | 1196
0.29 | 257.5 | 1141 | 1203.5
0.3 | 227 | 1130.5 | 1189
0.31 | 209 | 1117 | 1179
0.32 | 201.5 | 1117.5 | 1166
0.33 | 195.5 | 1100 | 1151.5
0.34 | 194.5 | 1078 | 1138.5
0.35 | 164.5 | 1071.5 | 1127
0.36 | 142 | 1067 | 1112.5
0.37 | 144 | 1043.5 | 1091.5
0.38 | 151.5 | 1021.5 | 1077
0.39 | 144.5 | 997 | 1064.5
0.4 | 118 | 981 | 1046
0.41 | 106 | 975 | 1018.5
0.42 | 112.5 | 937 | 1003
0.43 | 119.5 | 910.5 | 988.5
0.44 | 95 | 893 | 960
0.45 | 84 | 868.5 | 928.5
0.46 | 87 | 842.5 | 920.5
0.47 | 92.5 | 807.5 | 905
0.48 | 94 | 780.5 | 870
0.49 | 55 | 760 | 840
0.5 | 29 | 752 | 820