## IDS-VDS Characteristic (mA-mm)
VGS (V) | VDS = 0.100 V | VDS = 0.500 V | VDS = 0.900 V
-0.75 | 0.0005384 | 0.0022489 | 0.007495
-0.74 | 0.0005164 | 0.0021829 | 0.007329
-0.73 | 0.00049612 | 0.0021223 | 0.007117
-0.72 | 0.00047485 | 0.0020446 | 0.006923
-0.71 | 0.00045646 | 0.0019865 | 0.00678
-0.7 | 0.00043888 | 0.0019198 | 0.006582
-0.69 | 0.00042024 | 0.0018553 | 0.006401
-0.68 | 0.00040155 | 0.0018043 | 0.006232
-0.67 | 0.000385 | 0.0017439 | 0.006045
-0.66 | 0.00036947 | 0.0016887 | 0.005856
-0.65 | 0.00035119 | 0.0016411 | 0.005742
-0.64 | 0.00033734 | 0.0015922 | 0.005624
-0.63 | 0.00032506 | 0.0015364 | 0.005475
-0.62 | 0.00030956 | 0.0014796 | 0.005314
-0.61 | 0.00029627 | 0.0014364 | 0.005164
-0.6 | 0.00028522 | 0.0013872 | 0.005
-0.59 | 0.00027139 | 0.0013408 | 0.0048891
-0.58 | 0.00025851 | 0.0013014 | 0.0047635
-0.57 | 0.00024826 | 0.0012536 | 0.0046247
-0.56 | 0.00023758 | 0.0012109 | 0.0045116
-0.55 | 0.00022499 | 0.0011686 | 0.0043848
-0.54 | 0.00021792 | 0.0011307 | 0.0042614
-0.53 | 0.00020813 | 0.0010878 | 0.0041331
-0.52 | 0.00019842 | 0.0010539 | 0.0040331
-0.51 | 0.00019049 | 0.0010247 | 0.00393
-0.5 | 0.00018189 | 0.000991 | 0.0038306
-0.49 | 0.0001749 | 0.000966 | 0.0037301
-0.48 | 0.00016938 | 0.0009431 | 0.0036769
-0.47 | 0.00016402 | 0.0009258 | 0.0035989
-0.46 | 0.00016181 | 0.0009111 | 0.0035601
-0.45 | 0.0001617 | 0.0009114 | 0.0035613
-0.44 | 0.00016446 | 0.0009089 | 0.0035455
-0.43 | 0.00017002 | 0.000928 | 0.003626
-0.42 | 0.00018076 | 0.0009664 | 0.0037501
-0.41 | 0.00019915 | 0.001023 | 0.0039614
-0.4 | 0.00022682 | 0.0011198 | 0.004343
-0.39 | 0.00026715 | 0.0012658 | 0.0048582
-0.38 | 0.00032492 | 0.001474 | 0.0056103
-0.37 | 0.00040645 | 0.0017677 | 0.006785
-0.36 | 0.00052013 | 0.0021866 | 0.008356
-0.35 | 0.0007187 | 0.0027726 | 0.01051
-0.34 | 0.0009525 | 0.0035953 | 0.013666
-0.33 | 0.0012683 | 0.0047285 | 0.018056
-0.32 | 0.0017123 | 0.006446 | 0.024036
-0.31 | 0.0023144 | 0.00863 | 0.032596
-0.3 | 0.003156 | 0.01164 | 0.044427
-0.29 | 0.0042877 | 0.01583 | 0.06084
-0.28 | 0.005937 | 0.021524 | 0.08276
-0.27 | 0.008097 | 0.029413 | 0.1137
-0.26 | 0.01104 | 0.040172 | 0.15488
-0.25 | 0.015022 | 0.054706 | 0.21094
-0.24 | 0.020429 | 0.07574 | 0.28516
-0.23 | 0.027872 | 0.10263 | 0.38959
-0.22 | 0.037791 | 0.13922 | 0.53112
-0.21 | 0.051424 | 0.18815 | 0.7149
-0.2 | 0.07202 | 0.25427 | 0.9613
-0.19 | 0.09718 | 0.34291 | 1.2881
-0.18 | 0.13117 | 0.45866 | 1.7273
-0.17 | 0.17683 | 0.6209 | 2.2741
-0.16 | 0.23824 | 0.8225 | 2.9998
-0.15 | 0.31977 | 1.0953 | 3.9187
-0.14 | 0.42957 | 1.4502 | 5.0806
-0.13 | 0.5714 | 1.9088 | 6.54
-0.12 | 0.7588 | 2.5051 | 8.326
-0.11 | 1.0094 | 3.2492 | 10.446
-0.1 | 1.3302 | 4.2146 | 13.035
-0.09 | 1.7513 | 5.4223 | 16.075
-0.08 | 2.2879 | 6.898 | 19.547
-0.07 | 2.9647 | 8.719 | 23.572
-0.06 | 3.8119 | 10.911 | 28.051
-0.05 | 4.8815 | 13.512 | 33.213
-0.04 | 6.157 | 16.561 | 38.65
-0.03 | 7.706 | 20.095 | 44.811
-0.02 | 9.576 | 24.166 | 51.375
-0.01 | 11.753 | 28.837 | 58.62
0 | 14.328 | 33.941 | 66.18
0.01 | 17.199 | 39.604 | 74.29
0.02 | 20.414 | 45.721 | 82.65
0.03 | 23.992 | 52.443 | 91.64
0.04 | 27.942 | 59.47 | 100.95
0.05 | 32.174 | 67.02 | 110.56
0.06 | 36.643 | 75.08 | 120.6
0.07 | 41.422 | 83.58 | 130.82
0.08 | 46.236 | 92.26 | 141.48
0.09 | 51.274 | 101.22 | 152.3
0.1 | 56.389 | 110.66 | 163.27
0.11 | 61.43 | 120.4 | 174.49
0.12 | 66.77 | 130.41 | 186.05
0.13 | 71.97 | 140.63 | 197.65
0.14 | 77.08 | 150.85 | 209.33
0.15 | 82.02 | 161.5 | 221.21
0.16 | 86.81 | 172.36 | 233.12
0.17 | 91.53 | 183.3 | 245.24
0.18 | 96.15 | 194.36 | 257.32
0.19 | 100.62 | 205.47 | 269.52
0.2 | 104.82 | 216.73 | 281.91
0.21 | 108.67 | 228.16 | 294.01
0.22 | 112.44 | 239.53 | 306.34
0.23 | 116.03 | 250.94 | 318.59
0.24 | 119.6 | 262.49 | 330.77
0.25 | 122.9 | 274.05 | 343.1
0.26 | 125.93 | 285.52 | 355.16
0.27 | 128.74 | 296.91 | 367.32
0.28 | 131.22 | 308.18 | 379.33
0.29 | 133.85 | 319.72 | 391.23
0.3 | 136.15 | 331.15 | 403.09
0.31 | 138.49 | 342.39 | 414.97
0.32 | 140.69 | 353.49 | 426.66
0.33 | 142.58 | 364.53 | 438.28
0.34 | 144.38 | 375.46 | 449.73
0.35 | 146.09 | 386.27 | 460.84
0.36 | 147.91 | 396.94 | 472.14
0.37 | 149.49 | 407.37 | 483.27
0.38 | 150.9 | 417.71 | 494.08
0.39 | 152.02 | 427.84 | 504.74
0.4 | 153.4 | 437.82 | 515.12
0.41 | 154.8 | 447.54 | 525.48
0.42 | 155.61 | 456.96 | 535.65
0.43 | 156.81 | 466.27 | 545.59
0.44 | 157.71 | 475.37 | 555.16
0.45 | 158.79 | 484.15 | 564.69
0.46 | 159.84 | 492.59 | 573.7
0.47 | 160.51 | 500.77 | 582.6
0.48 | 161.26 | 508.77 | 591.5
0.49 | 162.08 | 516.47 | 600.3
0.5 | 162.97 | 523.79 | 608.6

## Tranconductance (mS-mm)
VGS (V) | VDS = 0.100 V | VDS = 0.500 V | VDS = 0.900 V
-0.75 | -0.0022 | -0.0066 | -0.0166
-0.74 | -0.002114 | -0.00633 | -0.0189
-0.73 | -0.0020775 | -0.006915 | -0.0203
-0.72 | -0.001983 | -0.00679 | -0.01685
-0.71 | -0.0017985 | -0.00624 | -0.01705
-0.7 | -0.001811 | -0.00656 | -0.01895
-0.69 | -0.0018665 | -0.005775 | -0.0175
-0.68 | -0.001762 | -0.00557 | -0.0178
-0.67 | -0.001604 | -0.00578 | -0.0188
-0.66 | -0.0016905 | -0.00514 | -0.01515
-0.65 | -0.0016065 | -0.004825 | -0.0116
-0.64 | -0.0013065 | -0.005235 | -0.01335
-0.63 | -0.001389 | -0.00563 | -0.0155
-0.62 | -0.0014395 | -0.005 | -0.01555
-0.61 | -0.001217 | -0.00462 | -0.0157
-0.6 | -0.001244 | -0.00478 | -0.013745
-0.59 | -0.0013355 | -0.00429 | -0.011825
-0.58 | -0.0011565 | -0.00436 | -0.01322
-0.57 | -0.0010465 | -0.004525 | -0.012595
-0.56 | -0.0011635 | -0.00425 | -0.011995
-0.55 | -0.000983 | -0.00401 | -0.01251
-0.54 | -0.000843 | -0.00404 | -0.012585
-0.53 | -0.000975 | -0.00384 | -0.011415
-0.52 | -0.000882 | -0.003155 | -0.010155
-0.51 | -0.0008265 | -0.003145 | -0.010125
-0.5 | -0.0007795 | -0.002935 | -0.009995
-0.49 | -0.0006255 | -0.002395 | -0.007685
-0.48 | -0.000544 | -0.00201 | -0.00656
-0.47 | -0.0003785 | -0.0016 | -0.00584
-0.46 | -0.000116 | -0.00072 | -0.00188
-0.45 | 0.0001325 | -0.00011 | -0.00073
-0.44 | 0.000416 | 0.00083 | 0.003235
-0.43 | 0.000815 | 0.002875 | 0.01023
-0.42 | 0.0014565 | 0.00475 | 0.01677
-0.41 | 0.002303 | 0.00767 | 0.029645
-0.4 | 0.0034 | 0.01214 | 0.04484
-0.39 | 0.004905 | 0.01771 | 0.063365
-0.38 | 0.006965 | 0.025095 | 0.09634
-0.37 | 0.0097605 | 0.03563 | 0.137285
-0.36 | 0.0156125 | 0.050245 | 0.18625
-0.35 | 0.0216185 | 0.070435 | 0.2655
-0.34 | 0.02748 | 0.097795 | 0.3773
-0.33 | 0.03799 | 0.142535 | 0.5185
-0.32 | 0.052305 | 0.195075 | 0.727
-0.31 | 0.072185 | 0.2597 | 1.01955
-0.3 | 0.098665 | 0.36 | 1.4122
-0.29 | 0.13905 | 0.4942 | 1.91665
-0.28 | 0.190465 | 0.67915 | 2.643
-0.27 | 0.25515 | 0.9324 | 3.606
-0.26 | 0.34625 | 1.26465 | 4.862
-0.25 | 0.46945 | 1.7784 | 6.514
-0.24 | 0.6425 | 2.3962 | 8.9325
-0.23 | 0.8681 | 3.174 | 12.298
-0.22 | 1.1776 | 4.276 | 16.2655
-0.21 | 1.71145 | 5.7525 | 21.509
-0.2 | 2.2878 | 7.738 | 28.66
-0.19 | 2.9575 | 10.2195 | 38.3
-0.18 | 3.9825 | 13.8995 | 49.3
-0.17 | 5.3535 | 18.192 | 63.625
-0.16 | 7.147 | 23.72 | 82.23
-0.15 | 9.5665 | 31.385 | 104.04
-0.14 | 12.5815 | 40.675 | 131.065
-0.13 | 16.4615 | 52.745 | 162.27
-0.12 | 21.9 | 67.02 | 195.3
-0.11 | 28.57 | 85.475 | 235.45
-0.1 | 37.095 | 108.655 | 281.45
-0.09 | 47.885 | 134.17 | 325.6
-0.08 | 60.67 | 164.835 | 374.85
-0.07 | 76.2 | 200.65 | 425.2
-0.06 | 95.84 | 239.65 | 482.05
-0.05 | 117.255 | 282.5 | 529.95
-0.04 | 141.225 | 329.15 | 579.9
-0.03 | 170.95 | 380.25 | 636.25
-0.02 | 202.35 | 437.1 | 690.45
-0.01 | 237.6 | 488.75 | 740.25
0 | 272.3 | 538.35 | 783.5
0.01 | 304.3 | 589 | 823.5
0.02 | 339.65 | 641.95 | 867.5
0.03 | 376.4 | 687.45 | 915
0.04 | 409.1 | 728.85 | 946
0.05 | 435.05 | 780.5 | 982.5
0.06 | 462.4 | 828 | 1013
0.07 | 479.65 | 859 | 1044
0.08 | 492.6 | 882 | 1074
0.09 | 507.65 | 920 | 1089.5
0.1 | 507.8 | 959 | 1109.5
0.11 | 519.05 | 987.5 | 1139
0.12 | 527 | 1011.5 | 1158
0.13 | 515.5 | 1022 | 1164
0.14 | 502.5 | 1043.5 | 1178
0.15 | 486.5 | 1075.5 | 1189.5
0.16 | 475.5 | 1090 | 1201.5
0.17 | 467 | 1100 | 1210
0.18 | 454.5 | 1108.5 | 1214
0.19 | 433.5 | 1118.5 | 1229.5
0.2 | 402.5 | 1134.5 | 1224.5
0.21 | 381 | 1140 | 1221.5
0.22 | 368 | 1139 | 1229
0.23 | 358 | 1148 | 1221.5
0.24 | 343.5 | 1155.5 | 1225.5
0.25 | 316.5 | 1151.5 | 1219.5
0.26 | 292 | 1143 | 1211
0.27 | 264.5 | 1133 | 1208.5
0.28 | 255.5 | 1140.5 | 1195.5
0.29 | 246.5 | 1148.5 | 1188
0.3 | 232 | 1133.5 | 1187
0.31 | 227 | 1117 | 1178.5
0.32 | 204.5 | 1107 | 1165.5
0.33 | 184.5 | 1098.5 | 1153.5
0.34 | 175.5 | 1087 | 1128
0.35 | 176.5 | 1074 | 1120.5
0.36 | 170 | 1055 | 1121.5
0.37 | 149.5 | 1038.5 | 1097
0.38 | 126.5 | 1023.5 | 1073.5
0.39 | 125 | 1005.5 | 1052
0.4 | 139 | 985 | 1037
0.41 | 110.5 | 957 | 1026.5
0.42 | 100.5 | 936.5 | 1005.5
0.43 | 105 | 920.5 | 975.5
0.44 | 99 | 894 | 955
0.45 | 106.5 | 861 | 927
0.46 | 86 | 831 | 895.5
0.47 | 71 | 809 | 890
0.48 | 78.5 | 785 | 885
0.49 | 85.5 | 751 | 855
0.5 | 89 | 732 | 830