## IDS-VDS Characteristic (mA-mm)
VGS (V) | VDS = 0.100 V | VDS = 0.500 V | VDS = 0.900 V
-0.75 | 0.0005568 | 0.0023397 | 0.007763
-0.74 | 0.0005382 | 0.0022699 | 0.007626
-0.73 | 0.0005112 | 0.0022019 | 0.007426
-0.72 | 0.0004912 | 0.0021337 | 0.007239
-0.71 | 0.00046844 | 0.0020705 | 0.007006
-0.7 | 0.00044859 | 0.0020025 | 0.006824
-0.69 | 0.00043174 | 0.0019491 | 0.006645
-0.68 | 0.00041522 | 0.0018818 | 0.00647
-0.67 | 0.00039994 | 0.0018192 | 0.006314
-0.66 | 0.00038295 | 0.0017605 | 0.006156
-0.65 | 0.00036506 | 0.0017131 | 0.005969
-0.64 | 0.0003512 | 0.0016605 | 0.005779
-0.63 | 0.000338 | 0.0016063 | 0.005649
-0.62 | 0.00032358 | 0.001543 | 0.005503
-0.61 | 0.00030786 | 0.0014908 | 0.005309
-0.6 | 0.00029484 | 0.0014416 | 0.005186
-0.59 | 0.00028123 | 0.0013933 | 0.005029
-0.58 | 0.00026899 | 0.0013561 | 0.0049096
-0.57 | 0.00025568 | 0.0012965 | 0.0047959
-0.56 | 0.00024493 | 0.0012643 | 0.0046576
-0.55 | 0.00023467 | 0.0012295 | 0.004516
-0.54 | 0.00022658 | 0.0011865 | 0.0043876
-0.53 | 0.00021303 | 0.0011431 | 0.004277
-0.52 | 0.00020453 | 0.0010954 | 0.0041526
-0.51 | 0.00019834 | 0.0010668 | 0.0040326
-0.5 | 0.00019103 | 0.0010345 | 0.0039545
-0.49 | 0.00018156 | 0.0010086 | 0.0038438
-0.48 | 0.00017603 | 0.000986 | 0.0037798
-0.47 | 0.00017262 | 0.0009639 | 0.0037265
-0.46 | 0.00016778 | 0.0009505 | 0.0036549
-0.45 | 0.00016625 | 0.000938 | 0.0036483
-0.44 | 0.00016792 | 0.0009449 | 0.0036464
-0.43 | 0.00017475 | 0.0009597 | 0.0037186
-0.42 | 0.00018528 | 0.0009981 | 0.0038602
-0.41 | 0.00020477 | 0.0010631 | 0.004085
-0.4 | 0.00023089 | 0.0011552 | 0.0044115
-0.39 | 0.00027177 | 0.0013007 | 0.0049487
-0.38 | 0.00033031 | 0.0015119 | 0.005762
-0.37 | 0.00041151 | 0.0018063 | 0.006857
-0.36 | 0.00052658 | 0.0022219 | 0.008424
-0.35 | 0.000729 | 0.0028214 | 0.010655
-0.34 | 0.0009659 | 0.0036593 | 0.013915
-0.33 | 0.001287 | 0.0047879 | 0.018381
-0.32 | 0.0017301 | 0.00657 | 0.024468
-0.31 | 0.0023414 | 0.008775 | 0.033092
-0.3 | 0.0031836 | 0.011882 | 0.045291
-0.29 | 0.0043433 | 0.016075 | 0.062
-0.28 | 0.006136 | 0.021974 | 0.0847
-0.27 | 0.008402 | 0.029958 | 0.11569
-0.26 | 0.011412 | 0.040868 | 0.15804
-0.25 | 0.015578 | 0.055803 | 0.2164
-0.24 | 0.021148 | 0.07705 | 0.29312
-0.23 | 0.028864 | 0.10452 | 0.40111
-0.22 | 0.039112 | 0.14177 | 0.54373
-0.21 | 0.053203 | 0.19143 | 0.7334
-0.2 | 0.07383 | 0.25895 | 0.9901
-0.19 | 0.09997 | 0.34903 | 1.3188
-0.18 | 0.13526 | 0.47007 | 1.7519
-0.17 | 0.18228 | 0.6311 | 2.3301
-0.16 | 0.24453 | 0.8426 | 3.0653
-0.15 | 0.32829 | 1.1166 | 3.9981
-0.14 | 0.43988 | 1.4824 | 5.1809
-0.13 | 0.5864 | 1.9521 | 6.65
-0.12 | 0.7802 | 2.5543 | 8.484
-0.11 | 1.0334 | 3.3237 | 10.635
-0.1 | 1.3621 | 4.2836 | 13.25
-0.09 | 1.7986 | 5.5198 | 16.286
-0.08 | 2.3434 | 7.017 | 19.788
-0.07 | 3.0289 | 8.827 | 23.808
-0.06 | 3.8954 | 11.068 | 28.32
-0.05 | 4.963 | 13.669 | 33.42
-0.04 | 6.259 | 16.781 | 38.992
-0.03 | 7.838 | 20.35 | 45.109
-0.02 | 9.718 | 24.453 | 51.685
-0.01 | 11.952 | 29.08 | 58.85
0 | 14.51 | 34.284 | 66.62
0.01 | 17.408 | 39.964 | 74.65
0.02 | 20.623 | 46.003 | 82.98
0.03 | 24.281 | 52.789 | 91.98
0.04 | 28.158 | 59.83 | 101.24
0.05 | 32.406 | 67.5 | 110.95
0.06 | 36.893 | 75.42 | 120.88
0.07 | 41.615 | 83.98 | 131.22
0.08 | 46.52 | 92.73 | 141.78
0.09 | 51.564 | 101.74 | 152.58
0.1 | 56.698 | 111.16 | 163.73
0.11 | 61.73 | 120.78 | 174.81
0.12 | 66.98 | 130.94 | 186.47
0.13 | 72.11 | 141.14 | 198.07
0.14 | 77.09 | 151.44 | 209.68
0.15 | 82.12 | 161.95 | 221.55
0.16 | 87.03 | 172.81 | 233.55
0.17 | 91.77 | 183.76 | 245.62
0.18 | 96.3 | 194.84 | 257.75
0.19 | 100.62 | 206.01 | 269.91
0.2 | 104.75 | 217.11 | 281.98
0.21 | 108.71 | 228.61 | 294.43
0.22 | 112.58 | 239.97 | 306.69
0.23 | 116.23 | 251.37 | 318.94
0.24 | 119.56 | 262.97 | 331.22
0.25 | 122.99 | 274.47 | 343.3
0.26 | 125.79 | 286.01 | 355.51
0.27 | 128.53 | 297.42 | 367.67
0.28 | 131.26 | 308.75 | 379.65
0.29 | 133.77 | 320.03 | 391.66
0.3 | 136.33 | 331.58 | 403.55
0.31 | 138.56 | 342.8 | 415.43
0.32 | 140.57 | 353.93 | 427.06
0.33 | 142.38 | 364.95 | 438.72
0.34 | 144.38 | 375.76 | 450.09
0.35 | 146.21 | 386.68 | 461.43
0.36 | 147.89 | 397.32 | 472.59
0.37 | 149.17 | 407.78 | 483.66
0.38 | 150.49 | 418.21 | 494.56
0.39 | 152.26 | 428.22 | 505.07
0.4 | 153.4 | 438.2 | 515.59
0.41 | 154.5 | 447.86 | 525.91
0.42 | 155.57 | 457.38 | 536.03
0.43 | 156.51 | 466.62 | 546.06
0.44 | 157.83 | 475.66 | 555.7
0.45 | 158.77 | 484.43 | 565.21
0.46 | 159.47 | 492.99 | 574.1
0.47 | 160.26 | 501.19 | 583.4
0.48 | 161.26 | 509.05 | 591.9
0.49 | 162.1 | 516.76 | 600.7
0.5 | 162.66 | 524.14 | 609

## Tranconductance (mS-mm)
VGS (V) | VDS = 0.100 V | VDS = 0.500 V | VDS = 0.900 V
-0.75 | -0.00186 | -0.00698 | -0.0137
-0.74 | -0.00228 | -0.00689 | -0.01685
-0.73 | -0.00235 | -0.00681 | -0.01935
-0.72 | -0.002138 | -0.00657 | -0.021
-0.71 | -0.0021305 | -0.00656 | -0.02075
-0.7 | -0.001835 | -0.00607 | -0.01805
-0.69 | -0.0016685 | -0.006035 | -0.0177
-0.68 | -0.00159 | -0.006495 | -0.01655
-0.67 | -0.0016135 | -0.006065 | -0.0157
-0.66 | -0.001744 | -0.005305 | -0.01725
-0.65 | -0.0015875 | -0.005 | -0.01885
-0.64 | -0.001353 | -0.00534 | -0.016
-0.63 | -0.001381 | -0.005875 | -0.0138
-0.62 | -0.001507 | -0.005775 | -0.017
-0.61 | -0.001437 | -0.00507 | -0.01585
-0.6 | -0.0013315 | -0.004875 | -0.014
-0.59 | -0.0012925 | -0.004275 | -0.01382
-0.58 | -0.0012775 | -0.00484 | -0.011655
-0.57 | -0.001203 | -0.00459 | -0.0126
-0.56 | -0.0010505 | -0.00335 | -0.013995
-0.55 | -0.0009175 | -0.00389 | -0.0135
-0.54 | -0.001082 | -0.00432 | -0.01195
-0.53 | -0.0011025 | -0.004555 | -0.01175
-0.52 | -0.0007345 | -0.003815 | -0.01222
-0.51 | -0.000675 | -0.003045 | -0.009905
-0.5 | -0.000839 | -0.00291 | -0.00944
-0.49 | -0.00075 | -0.002425 | -0.008735
-0.48 | -0.000447 | -0.002235 | -0.005865
-0.47 | -0.0004125 | -0.001775 | -0.006245
-0.46 | -0.0003185 | -0.001295 | -0.00391
-0.45 | 7e-06 | -0.00028 | -0.000425
-0.44 | 0.000425 | 0.001085 | 0.003515
-0.43 | 0.000868 | 0.00266 | 0.01069
-0.42 | 0.001501 | 0.00517 | 0.01832
-0.41 | 0.0022805 | 0.007855 | 0.027565
-0.4 | 0.00335 | 0.01188 | 0.043185
-0.39 | 0.004971 | 0.017835 | 0.067525
-0.38 | 0.006987 | 0.02528 | 0.095415
-0.37 | 0.0098135 | 0.0355 | 0.1331
-0.36 | 0.0158745 | 0.050755 | 0.1899
-0.35 | 0.021966 | 0.07187 | 0.27455
-0.34 | 0.0279 | 0.098325 | 0.3863
-0.33 | 0.03821 | 0.145535 | 0.52765
-0.32 | 0.05272 | 0.199355 | 0.73555
-0.31 | 0.072675 | 0.2656 | 1.04115
-0.3 | 0.100095 | 0.365 | 1.4454
-0.29 | 0.14762 | 0.5046 | 1.97045
-0.28 | 0.202935 | 0.69415 | 2.6845
-0.27 | 0.2638 | 0.9447 | 3.667
-0.26 | 0.3588 | 1.29225 | 5.0355
-0.25 | 0.4868 | 1.8091 | 6.754
-0.24 | 0.6643 | 2.43585 | 9.2355
-0.23 | 0.8982 | 3.236 | 12.5305
-0.22 | 1.21695 | 4.3455 | 16.6145
-0.21 | 1.7359 | 5.859 | 22.3185
-0.2 | 2.33835 | 7.88 | 29.27
-0.19 | 3.0715 | 10.556 | 38.09
-0.18 | 4.1155 | 14.1035 | 50.565
-0.17 | 5.4635 | 18.6265 | 65.67
-0.16 | 7.3005 | 24.275 | 83.4
-0.15 | 9.7675 | 31.99 | 105.78
-0.14 | 12.9055 | 41.775 | 132.595
-0.13 | 17.016 | 53.595 | 165.155
-0.12 | 22.35 | 68.58 | 199.25
-0.11 | 29.095 | 86.465 | 238.3
-0.1 | 38.26 | 109.805 | 282.55
-0.09 | 49.065 | 136.67 | 326.9
-0.08 | 61.515 | 165.36 | 376.1
-0.07 | 77.6 | 202.55 | 426.6
-0.06 | 96.705 | 242.1 | 480.6
-0.05 | 118.18 | 285.65 | 533.6
-0.04 | 143.75 | 334.05 | 584.45
-0.03 | 172.95 | 383.6 | 634.65
-0.02 | 205.7 | 436.5 | 687.05
-0.01 | 239.6 | 491.55 | 746.75
0 | 272.8 | 544.2 | 790
0.01 | 305.65 | 585.95 | 818
0.02 | 343.65 | 641.25 | 866.5
0.03 | 376.75 | 691.35 | 913
0.04 | 406.25 | 735.55 | 948.5
0.05 | 436.75 | 779.5 | 982
0.06 | 460.45 | 824 | 1013.5
0.07 | 481.35 | 865.5 | 1045
0.08 | 497.45 | 888 | 1068
0.09 | 508.9 | 921.5 | 1097.5
0.1 | 508.3 | 952 | 1111.5
0.11 | 514.1 | 989 | 1137
0.12 | 519 | 1018 | 1163
0.13 | 505.5 | 1025 | 1160.5
0.14 | 500.5 | 1040.5 | 1174
0.15 | 497 | 1068.5 | 1193.5
0.16 | 482.5 | 1090.5 | 1203.5
0.17 | 463.5 | 1101.5 | 1210
0.18 | 442.5 | 1112.5 | 1214.5
0.19 | 422.5 | 1113.5 | 1211.5
0.2 | 404.5 | 1130 | 1226
0.21 | 391.5 | 1143 | 1235.5
0.22 | 376 | 1138 | 1225.5
0.23 | 349 | 1150 | 1226.5
0.24 | 338 | 1155 | 1218
0.25 | 311.5 | 1152 | 1214.5
0.26 | 277 | 1147.5 | 1218.5
0.27 | 273.5 | 1137 | 1207
0.28 | 262 | 1130.5 | 1199.5
0.29 | 253.5 | 1141.5 | 1195
0.3 | 239.5 | 1138.5 | 1188.5
0.31 | 212 | 1117.5 | 1175.5
0.32 | 191 | 1107.5 | 1164.5
0.33 | 190.5 | 1091.5 | 1151.5
0.34 | 191.5 | 1086.5 | 1135.5
0.35 | 175.5 | 1078 | 1125
0.36 | 148 | 1055 | 1111.5
0.37 | 130 | 1044.5 | 1098.5
0.38 | 154.5 | 1022 | 1070.5
0.39 | 145.5 | 999.5 | 1051.5
0.4 | 112 | 982 | 1042
0.41 | 108.5 | 959 | 1022
0.42 | 100.5 | 938 | 1007.5
0.43 | 113 | 914 | 983.5
0.44 | 113 | 890.5 | 957.5
0.45 | 82 | 866.5 | 920
0.46 | 74.5 | 838 | 909.5
0.47 | 89.5 | 803 | 890
0.48 | 92 | 778.5 | 865
0.49 | 70 | 754.5 | 855
0.5 | 56 | 738 | 830